## Sheet1
Plant | Item | 품종 | Grade | Product No. | Spec | Surface | T | W | L | Weight(kg) | C(%) | Si(%) | Mn(%) | P(%) | S(%) | Ni(%) | Cr(%) | Mo(%) | YP | TS | EL | Hardness | Defect Code | Grade-Surface | Grade-Shape | Core Loss(1.5T/50Hz) | Core Loss(1.5T/60Hz) | Core Loss(1.7T/50Hz) | Core Loss(1.7T/60Hz) | Core Loss(1.0T/400Hz) | Coating-Top | Coating-Back | Oil | Passivation
K | HRPO | PO | 1st | CXZ0397 | JS-SAPH400 |  | 8.962 | 800.8 | C | 17760 | 0.098 | 0.085 | 1.086 | 0.0148 | 0.0024 | 0.008 | 0.014 | 0.002 | 329 | 465 | 42 | 0 | 6F | 5 | 3 | 0 | 0 | 0 | 0 | 0 | 0 | 0 | AG
K | HRPO | PO | 1st | CWY2574 | JS-SAPH440 |  | 3.59 | 1255.3 | C | 17350 | 0.105 | 0.089 | 1.126 | 0.0116 | 0.0025 | 0.017 | 0.018 | 0.005 | 351 | 479 | 38 | 0 | 6F | 4 | 1 | 0 | 0 | 0 | 0 | 0 | 0 | 0 | AL
K | HRPO | PO | 1st | CXY1146 | COMMON-LC |  | 8.03 | 836.2 | C | 14790 | 0.0426 | 0.002 | 0.289 | 0.007 | 0.0032 | 0.01 | 0.01 | 0.002 | 233 | 339 | 46 | 0 | 6F | 5 | 3 | 0 | 0 | 0 | 0 | 0 | 0 | 0 | AG
K | HRPO | PO | 1st | CWX1898A | CT440 |  | 3.667 | 1206.4 | C | 8160 | 0.1011 | 0.087 | 1.119 | 0.0126 | 0.0024 | 0.01 | 0.014 | 0.003 | 347 | 478 | 38 | 0 | 6D | 2 | 2 | 0 | 0 | 0 | 0 | 0 | 0 | 0 | AL
K | HRPO | PO | 1st | CWX1898B | CT440 |  | 3.631 | 1205.7 | C | 9620 | 0.1011 | 0.087 | 1.119 | 0.0126 | 0.0024 | 0.01 | 0.014 | 0.003 | 347 | 478 | 38 | 0 | 6D | 2 | 2 | 0 | 0 | 0 | 0 | 0 | 0 | 0 | AL
K | HRPO | PO | 1st | CXY0408C | CT440 |  | 4.187 | 1390.8 | C | 7150 | 0.0996 | 0.111 | 1.084 | 0.0109 | 0.0018 | 0.008 | 0.012 | 0.001 | 375 | 485 | 38 | 0 | 6D | 3 | 3 | 0 | 0 | 0 | 0 | 0 | 0 | 0 | AG
K | HRPO | PO | 1st | CXX0798B | COMMON-LC |  | 8.033 | 1509.8 | C | 15870 | 0.0587 | 0.002 | 0.387 | 0.01 | 0.0049 | 0.012 | 0.012 | 0.002 | 256 | 373 | 41 | 0 | 6D | 4 | 4 | 0 | 0 | 0 | 0 | 0 | 0 | 0 | AG
K | HRPO | PO | 1st | CWY3597B | JS-SAPH440 |  | 3.649 | 1440.2 | C | 11070 | 0.0974 | 0.084 | 1.075 | 0.011 | 0.0028 | 0.011 | 0.017 | 0.002 | 372 | 482 | 37 | 0 | 6F | 4 | 3 | 0 | 0 | 0 | 0 | 0 | 0 | 0 | AG
K | HRPO | PO | 1st | CWY3717 | JS-SAPH440 |  | 3.446 | 1330.9 | C | 17240 | 0.0978 | 0.096 | 1.103 | 0.0119 | 0.0033 | 0.011 | 0.027 | 0.003 | 348 | 473 | 38 | 0 | 6F | 5 | 2 | 0 | 0 | 0 | 0 | 0 | 0 | 0 | AL
K | HRPO | PO | 1st | CXX1192A | SAE1010 |  | 4.28 | 1340.3 | C | 4980 | 0.1011 | 0.005 | 0.483 | 0.0129 | 0.0036 | 0.014 | 0.018 | 0.002 | 266 | 414 | 38 | 0 | 6D | 3 | 3 | 0 | 0 | 0 | 0 | 0 | 0 | 0 | AG
K | HRPO | PO | 1st | CWY3645 | JS-SAPH440 |  | 3.63 | 1207.3 | C | 17910 | 0.0982 | 0.089 | 1.137 | 0.0125 | 0.0031 | 0.012 | 0.025 | 0.003 | 336 | 476 | 37 | 0 | 6F | 4 | 3 | 0 | 0 | 0 | 0 | 0 | 0 | 0 | AL
K | HRPO | PO | 1st | CXX0777A | COMMON-LC |  | 8.026 | 1511.6 | C | 15790 | 0.0587 | 0.002 | 0.387 | 0.01 | 0.0049 | 0.012 | 0.012 | 0.002 | 256 | 373 | 41 | 0 | 6D | 4 | 4 | 0 | 0 | 0 | 0 | 0 | 0 | 0 | AG
K | HRPO | PO | 1st | CTY1983 | SAE1022 |  | 2.393 | 1110.2 | C | 17650 | 0.1923 | 0.011 | 0.812 | 0.0149 | 0.0041 | 0.009 | 0.012 | 0.002 | 0 | 0 | 0 | 0 | 6F | 5 | 3 | 0 | 0 | 0 | 0 | 0 | 0 | 0 | AG
K | HRPO | PO | 1st | CWY3070 | JS-SAPH440 |  | 3.649 | 1206.5 | C | 16190 | 0.0958 | 0.091 | 1.124 | 0.0111 | 0.0032 | 0.01 | 0.027 | 0.003 | 323 | 479 | 36 | 0 | 6F | 4 | 2 | 0 | 0 | 0 | 0 | 0 | 0 | 0 | AL
K | HRPO | PO | 1st | CXY1018A | JS-SAPH440 |  | 5.224 | 1219.6 | C | 4520 | 0.1634 | 0.009 | 0.803 | 0.0117 | 0.0032 | 0.015 | 0.023 | 0.005 | 343 | 485 | 41 | 0 | 6F | 5 | 3 | 0 | 0 | 0 | 0 | 0 | 0 | 0 | AG
K | HRPO | PO | 1st | CXY0285B | COMMON-LC |  | 8.033 | 1513.8 | C | 15300 | 0.0556 | 0.007 | 0.376 | 0.0122 | 0.0036 | 0.01 | 0.019 | 0.002 | 266 | 373 | 38 | 0 | 6D | 4 | 4 | 0 | 0 | 0 | 0 | 0 | 0 | 0 | AG
K | HRPO | PO | 1st | CWY2057 | JS-SAPH440 |  | 3.517 | 1212.3 | C | 17490 | 0.1017 | 0.095 | 1.092 | 0.0127 | 0.0026 | 0.013 | 0.015 | 0.002 | 353 | 484 | 36 | 0 | 6F | 3 | 2 | 0 | 0 | 0 | 0 | 0 | 0 | 0 | AL
K | HRPO | PO | 1st | CXX1066 | COMMON-500 |  | 12.1 | 1229.4 | C | 24600 | 0.0801 | 0.019 | 1.497 | 0.0118 | 0.0026 | 0.009 | 0.016 | 0.004 | 450 | 566 | 30 | 0 | 8D | 1 | 1 | 0 | 0 | 0 | 0 | 0 | 0 | 0 | AH
P | CRFH | FH | 2nd | CBY3806AA | PF-PN60 | B2 | 0.501 | 1175.6 | C | 5150 | 0.0018 | 0.682 | 0.169 | 0.0327 | 0.0034 | 0.008 | 0.013 | 0.001 | 0 | 0 | 0 | 0 | 6F | 6 | 1 | 0 | 0 | 0 | 0 | 0 | 0 | 0 | YY
K | GI | CG | 2nd | CQX6306A | EN-DX54D | SF | 0.698 | 1331.2 | C | 4730 | 0.0025 | 0.001 | 0.085 | 0.007 | 0.0031 | 0.011 | 0.012 | 0.002 | 0 | 0 | 0 | 0 | 6F | 6 | 1 | 0 | 0 | 0 | 0 | 0 | 80 | 0 | PG | XX
K | GI | CG | 2nd | CPY7346B | PGY180B-E | SF | 0.666 | 1751.2 | C | 4730 | 0.0014 | 0.03 | 0.151 | 0.0184 | 0.01 | 0.007 | 0.017 | 0.003 | 197 | 331 | 43 | 0 | 6D | 1 | 1 | 0 | 0 | 0 | 0 | 0 | 120 | 0 | SH | XX
K | GI | CG | 2nd | CPY6982BC | EN-DX54D | SF | 0.643 | 1519.3 | C | 3810 | 0.0027 | 0.001 | 0.147 | 0.0103 | 0.0037 | 0.011 | 0.021 | 0.003 | 0 | 0 | 0 | 0 | 6F | 6 | 1 | 0 | 0 | 0 | 0 | 0 | 140 | 0 | QG | XX
K | GI | CG | 2nd | CRX2271C | EN-HX220BD | SF | 0.709 | 1080.8 | C | 3100 | 0.0016 | 0.055 | 0.136 | 0.052 | 0.004 | 0.013 | 0.056 | 0.015 | 0 | 0 | 0 | 0 | 6F | 6 | 1 | 0 | 0 | 0 | 0 | 0 | 120 | 0 | HG | XX
K | GI | CG | 2nd | CPY4305D | EN-DX56D | SF | 0.648 | 1441.1 | C | 3860 | 0.0016 | 0.001 | 0.087 | 0.0095 | 0.0039 | 0.011 | 0.019 | 0.003 | 0 | 0 | 0 | 0 | 6F | 6 | 1 | 0 | 0 | 0 | 0 | 0 | 140 | 0 | QH | XX
K | GI | CG | 2nd | CQX1512B | M-780DP | E5 | 1.701 | 1068.9 | C | 10420 | 0.0975 | 0.496 | 2.337 | 0.0123 | 0.0018 | 0.012 | 0.296 | 0.004 | 460 | 805 | 21 | 0 | 9D | 1 | 1 | 0 | 0 | 0 | 0 | 0 | 120 | 0 | SG | XX
K | GI | CG | 2nd | CPY6718C | A653-DQ | SF | 0.747 | 1801.5 | C | 4380 | 0.0015 | 0.002 | 0.091 | 0.0149 | 0.0042 | 0.009 | 0.02 | 0.001 | 0 | 0 | 0 | 0 | 6F | 6 | 1 | 0 | 0 | 0 | 0 | 0 | 120 | 0 | QH | XX
K | GI | CG | 2nd | CPY7936B | EN-DX52D | SF | 0.809 | 1626.1 | C | 2860 | 0.0017 | 0.002 | 0.101 | 0.0091 | 0.0039 | 0.012 | 0.016 | 0.003 | 145 | 299 | 45 | 0 | 6D | 1 | 1 | 0 | 0 | 0 | 0 | 0 | 80 | 0 | SH | XX
K | GI | CG | 1st | CQY1064C | A653-DQ | SF | 0.706 | 843.8 | C | 3140 | 0.002 | 0.001 | 0.1 | 0.0093 | 0.003 | 0.009 | 0.015 | 0.002 | 157 | 303 | 45 | 0 | 6F | 5 | 1 | 0 | 0 | 0 | 0 | 0 | 120 | 0 | HT | XX
K | GI | CG | 2nd | CPZ0146A | EN-HX420LAD | SJ | 1.997 | 1056.8 | C | 2860 | 0.0738 | 0.289 | 1.348 | 0.0197 | 0.0022 | 0.006 | 0.015 | 0.004 | 0 | 0 | 0 | 0 | 6F | 6 | 1 | 0 | 0 | 0 | 0 | 0 | 140 | 0 | HG | NC
K | GI | CG | 2nd | CQY0999A | PGY180B-E | SF | 0.708 | 1749.7 | C | 3940 | 0.0021 | 0.027 | 0.138 | 0.0184 | 0.0099 | 0.008 | 0.019 | 0.001 | 0 | 0 | 0 | 0 | 6F | 6 | 1 | 0 | 0 | 0 | 0 | 0 | 100 | 0 | HG | XX
K | GI | CG | 2nd | CQX1511B | M-780DP | E5 | 1.702 | 1068.9 | C | 10360 | 0.1013 | 0.52 | 2.349 | 0.011 | 0.0007 | 0.008 | 0.291 | 0.003 | 446 | 797 | 20 | 0 | 9D | 1 | 1 | 0 | 0 | 0 | 0 | 0 | 120 | 0 | SG | XX
K | GI | CG | 2nd | CQZ0723A | KS-SGCD1 | SF | 1.284 | 1299 | C | 3950 | 0.0018 | 0.001 | 0.099 | 0.0091 | 0.0035 | 0.013 | 0.015 | 0.001 | 0 | 0 | 0 | 0 | 6F | 6 | 1 | 0 | 0 | 0 | 0 | 0 | 120 | 0 | HG | XX
K | GI | CG | 2nd | CPX0408B | EN-DX54D | SF | 0.715 | 1452.1 | C | 3190 | 0.0023 | 0.002 | 0.162 | 0.0097 | 0.0042 | 0.012 | 0.018 | 0.002 | 0 | 0 | 0 | 0 | 6F | 6 | 1 | 0 | 0 | 0 | 0 | 0 | 120 | 0 | HH | XX
K | GI | CG | 2nd | CPZ0181C | PGY180B-E | SF | 0.72 | 1806.3 | C | 3120 | 0.0023 | 0.037 | 0.155 | 0.0176 | 0.0092 | 0.009 | 0.018 | 0.004 | 0 | 0 | 0 | 0 | 6F | 6 | 1 | 0 | 0 | 0 | 0 | 0 | 100 | 0 | HH | XX
K | GI | CG | 1st | CPY0400D | EN-DX56D | SF | 0.745 | 1800.8 | C | 4840 | 0.0021 | 0.001 | 0.076 | 0.0095 | 0.0038 | 0.012 | 0.015 | 0.002 | 154 | 293 | 46 | 0 | 6D | 1 | 1 | 0 | 0 | 0 | 0 | 0 | 120 | 0 | QH | XX
K | GI | CG | 2nd | CQY2596B | CGCHS35BH-E | SF | 0.669 | 1360.8 | C | 2650 | 0.0017 | 0.056 | 0.132 | 0.0501 | 0.0035 | 0.013 | 0.063 | 0.016 | 0 | 0 | 0 | 0 | 6F | 6 | 1 | 0 | 0 | 0 | 0 | 0 | 120 | 0 | SH | XX
K | GI | CG | 2nd | CPX3333D | EN-H220YD-E | SF | 0.681 | 1785.5 | C | 7710 | 0.0016 | 0.021 | 0.204 | 0.0444 | 0.0091 | 0.014 | 0.022 | 0.004 | 237 | 371 | 35 | 0 | 6D | 1 | 1 | 0 | 0 | 0 | 0 | 0 | 80 | 0 | RH | XX
K | GI | CG | 2nd | CPY3595D | EN-DX52D | SF | 0.652 | 941 | C | 2150 | 0.0018 | 0.001 | 0.08 | 0.0108 | 0.0039 | 0.013 | 0.014 | 0.002 | 0 | 0 | 0 | 0 | 6F | 6 | 1 | 0 | 0 | 0 | 0 | 0 | 120 | 0 | HG | XX
K | GI | CG | 2nd | CPZ0178A | PGY180B-E | SF | 0.719 | 1806.3 | C | 4710 | 0.0023 | 0.037 | 0.155 | 0.0176 | 0.0092 | 0.009 | 0.018 | 0.004 | 0 | 0 | 0 | 0 | 6F | 6 | 1 | 0 | 0 | 0 | 0 | 0 | 100 | 0 | HH | XX
K | GI | CG | 2nd | CPX5557D | EN-DX56D | SF | 0.642 | 1518.5 | C | 5870 | 0.0017 | 0.002 | 0.121 | 0.0108 | 0.0038 | 0.016 | 0.027 | 0.004 | 0 | 0 | 0 | 0 | 6F | 6 | 1 | 0 | 0 | 0 | 0 | 0 | 140 | 0 | QG | XX
K | GI | CG | 1st | CQX7013A | V-CR4 | SF | 0.652 | 1581.3 | C | 5960 | 0.0018 | 0.001 | 0.13 | 0.015 | 0.0035 | 0.012 | 0.022 | 0.002 | 167 | 312 | 41 | 0 | 6D | 1 | 1 | 0 | 0 | 0 | 0 | 0 | 80 | 0 | PG | XX
K | GI | CG | 2nd | CQY4569AA | D-CR300LA | SF | 0.669 | 1550.6 | C | 6210 | 0.069 | 0.094 | 0.586 | 0.018 | 0.0028 | 0.015 | 0.018 | 0.004 | 0 | 0 | 0 | 0 | 6F | 6 | 1 | 0 | 0 | 0 | 0 | 0 | 100 | 0 | SG | XX
K | GI | CG | 2nd | CPU4798D | EN-DX56D | SF | 0.693 | 1596.3 | C | 2380 | 0.002 | 0.002 | 0.097 | 0.0109 | 0.0036 | 0.011 | 0.018 | 0.001 | 0 | 0 | 0 | 0 | 6F | 6 | 1 | 0 | 0 | 0 | 0 | 0 | 140 | 0 | QH | XX
K | GI | CG | 1st | CPX4942E | G-CR4 | SF | 0.651 | 1561.2 | C | 3650 | 0.0022 | 0.001 | 0.092 | 0.0106 | 0.0033 | 0.014 | 0.016 | 0.002 | 158 | 315 | 42 | 0 | 6D | 1 | 1 | 0 | 0 | 0 | 0 | 0 | 120 | 0 | RH | XX
K | GI | CG | 2nd | CQX1511A | M-780DP | E5 | 1.703 | 1068.9 | C | 10640 | 0.1013 | 0.52 | 2.349 | 0.011 | 0.0007 | 0.008 | 0.291 | 0.003 | 446 | 797 | 20 | 0 | 9D | 1 | 1 | 0 | 0 | 0 | 0 | 0 | 120 | 0 | SG | XX
K | GI | CG | 1st | CQT0234A | D-CR340LA | SF | 0.796 | 1031 | C | 11700 | 0.0769 | 0.14 | 0.897 | 0.0182 | 0.0027 | 0.01 | 0.016 | 0.002 | 0 | 0 | 0 | 0 | 8D | 1 | 1 | 0 | 0 | 0 | 0 | 0 | 80 | 0 | SG | XX
K | GI | CG | 2nd | CPX0289A | EN-DX56D | SF | 0.654 | 1070.6 | C | 3410 | 0.0017 | 0.001 | 0.074 | 0.009 | 0.0034 | 0.012 | 0.017 | 0.003 | 0 | 0 | 0 | 0 | 6F | 6 | 1 | 0 | 0 | 0 | 0 | 0 | 120 | 0 | HG | XX
K | GI | CG | 2nd | CPU5890B | KS-SGCD1 | SF | 0.665 | 1634.1 | C | 3460 | 0.002 | 0.003 | 0.095 | 0.0106 | 0.003 | 0.01 | 0.018 | 0.002 | 0 | 0 | 0 | 0 | 6F | 6 | 1 | 0 | 0 | 0 | 0 | 0 | 120 | 0 | HG | XX
K | GI | CG | 1st | CQY1064B | A653-DQ | SF | 0.706 | 844.1 | C | 3150 | 0.002 | 0.001 | 0.1 | 0.0093 | 0.003 | 0.009 | 0.015 | 0.002 | 157 | 303 | 45 | 0 | 6F | 5 | 1 | 0 | 0 | 0 | 0 | 0 | 120 | 0 | HT | XX
K | GI | CG | 2nd | CPY5702C | EN-DX52D | SF | 0.656 | 1722.1 | C | 4070 | 0.0017 | 0.001 | 0.093 | 0.0108 | 0.004 | 0.016 | 0.021 | 0.004 | 0 | 0 | 0 | 0 | 6F | 6 | 1 | 0 | 0 | 0 | 0 | 0 | 120 | 0 | RG | XX
K | GI | CG | 2nd | CPU3294A | EN-DX52D | SF | 0.654 | 1561.1 | C | 2940 | 0.0019 | 0.002 | 0.089 | 0.0097 | 0.0039 | 0.012 | 0.017 | 0.002 | 0 | 0 | 0 | 0 | 6F | 6 | 1 | 0 | 0 | 0 | 0 | 0 | 120 | 0 | RH | XX
K | GI | CG | 2nd | CPX3344E | EN-H220YD-E | SF | 0.685 | 1785.2 | C | 3900 | 0.0016 | 0.021 | 0.204 | 0.0444 | 0.0091 | 0.014 | 0.022 | 0.004 | 234 | 371 | 33 | 0 | 6D | 1 | 1 | 0 | 0 | 0 | 0 | 0 | 80 | 0 | RH | XX
K | GI | CG | 2nd | CQU5950B | EN-DX54D | SF | 0.651 | 1580.9 | C | 4070 | 0.0024 | 0.002 | 0.153 | 0.0113 | 0.003 | 0.012 | 0.016 | 0.003 | 0 | 0 | 0 | 0 | 6F | 6 | 1 | 0 | 0 | 0 | 0 | 0 | 80 | 0 | PG | XX
K | GI | CG | 2nd | CPY7044B | CGCHS35BH-E | SF | 0.716 | 1026.1 | C | 3100 | 0.0015 | 0.06 | 0.154 | 0.0526 | 0.0048 | 0.012 | 0.052 | 0.013 | 0 | 0 | 0 | 0 | 6F | 6 | 1 | 0 | 0 | 0 | 0 | 0 | 100 | 0 | SH | XX
K | GI | CG | 2nd | CPX0099A | G-CR340LA | SF | 0.753 | 983.3 | C | 3050 | 0.0807 | 0.143 | 0.914 | 0.0194 | 0.0025 | 0.012 | 0.017 | 0.003 | 0 | 0 | 0 | 0 | 6F | 6 | 1 | 0 | 0 | 0 | 0 | 0 | 120 | 0 | HH | XX
K | GI | CG | 2nd | CQX1512A | M-780DP | E5 | 1.701 | 1068.9 | C | 10560 | 0.0975 | 0.496 | 2.337 | 0.0123 | 0.0018 | 0.012 | 0.296 | 0.004 | 460 | 805 | 21 | 0 | 9D | 1 | 1 | 0 | 0 | 0 | 0 | 0 | 120 | 0 | SG | XX
K | GI | CG | 1st | CPW6296D | F-367-A22-E | SF | 0.705 | 1075.8 | C | 2140 | 0.0023 | 0.057 | 0.158 | 0.0495 | 0.0052 | 0.012 | 0.05 | 0.016 | 231 | 353 | 39 | 0 | 6D | 1 | 1 | 0 | 0 | 0 | 0 | 0 | 120 | 0 | RH | XX
K | GI | CG | 2nd | CQX1058BB | EN-DX54D | SF | 0.717 | 1321.2 | C | 2860 | 0.002 | 0.001 | 0.068 | 0.0083 | 0.0039 | 0.01 | 0.014 | 0.003 | 0 | 0 | 0 | 0 | 6F | 6 | 1 | 0 | 0 | 0 | 0 | 0 | 100 | 0 | PG | XX
K | GI | CG | 2nd | CPZ1963C | PGY180B-E | SF | 0.694 | 1721.2 | C | 8560 | 0.0014 | 0.027 | 0.154 | 0.0181 | 0.0096 | 0.009 | 0.014 | 0.002 | 198 | 330 | 43 | 0 | 8D | 1 | 1 | 0 | 0 | 0 | 0 | 0 | 120 | 0 | HH | XX
K | GI | CG | 2nd | CPY1900E | CGCHS35BH-E | SF | 0.717 | 876.7 | C | 2710 | 0.0016 | 0.052 | 0.15 | 0.0546 | 0.0034 | 0.009 | 0.053 | 0.015 | 0 | 0 | 0 | 0 | 6F | 6 | 1 | 0 | 0 | 0 | 0 | 0 | 120 | 0 | HH | XX
K | GI | CG | 2nd | CPZ2503D | EN-DX54D | SF | 0.652 | 1576.2 | C | 3100 | 0.0024 | 0.001 | 0.077 | 0.0085 | 0.003 | 0.006 | 0.016 | 0.003 | 0 | 0 | 0 | 0 | 6F | 6 | 1 | 0 | 0 | 0 | 0 | 0 | 120 | 0 | HG | XX
K | GI | CG | 2nd | CPZ0178C | PGY180B-E | SF | 0.72 | 1806.4 | C | 6260 | 0.0023 | 0.037 | 0.155 | 0.0176 | 0.0092 | 0.009 | 0.018 | 0.004 | 223 | 331 | 41 | 0 | 6D | 1 | 1 | 0 | 0 | 0 | 0 | 0 | 80 | 0 | HH | XX
K | GI | CG | 2nd | CQZ2206C | EN-DX56D | SF | 0.708 | 1540.5 | C | 3660 | 0.0019 | 0.001 | 0.08 | 0.0097 | 0.0041 | 0.009 | 0.024 | 0.003 | 0 | 0 | 0 | 0 | 6F | 6 | 1 | 0 | 0 | 0 | 0 | 0 | 140 | 0 | QH | XX
K | GI | CG | 2nd | CPZ0160CA | G-CR180B2-E | SF | 0.603 | 1741.6 | C | 3790 | 0.0015 | 0.026 | 0.145 | 0.0179 | 0.009 | 0.011 | 0.017 | 0.002 | 0 | 0 | 0 | 0 | 6F | 6 | 1 | 0 | 0 | 0 | 0 | 0 | 120 | 0 | HG | XX
K | GI | CG | 2nd | CPU3517E | EN-DX54D | SF | 0.646 | 1517.4 | C | 3470 | 0.0021 | 0.001 | 0.145 | 0.0116 | 0.0032 | 0.016 | 0.021 | 0.003 | 0 | 0 | 0 | 0 | 6F | 6 | 1 | 0 | 0 | 0 | 0 | 0 | 140 | 0 | QG | XX
K | GI | CG | 2nd | CPY4952C | EN-S220GD | SF | 0.789 | 1420.5 | C | 3660 | 0.0264 | 0.056 | 0.283 | 0.0194 | 0.0038 | 0.01 | 0.017 | 0.003 | 0 | 0 | 0 | 0 | 6F | 6 | 1 | 0 | 0 | 0 | 0 | 0 | 100 | 0 | PG | XX
K | GI | CG | 2nd | CQY5315BC | D-CR300LA | SF | 0.669 | 1551.1 | C | 4210 | 0.0719 | 0.094 | 0.579 | 0.0192 | 0.0028 | 0.015 | 0.018 | 0.002 | 0 | 0 | 0 | 0 | 6F | 6 | 1 | 0 | 0 | 0 | 0 | 0 | 100 | 0 | HH | XX
K | GI | CG | 2nd | CPZ2377B | EN-S220GD | SF | 0.703 | 1540.2 | C | 2750 | 0.0259 | 0.051 | 0.272 | 0.0183 | 0.003 | 0.009 | 0.017 | 0.002 | 0 | 0 | 0 | 0 | 6F | 6 | 1 | 0 | 0 | 0 | 0 | 0 | 100 | 0 | PG | XX
K | GI | CG | 2nd | CPY2661C | EN-DX54D | SF | 0.805 | 1486.3 | C | 3690 | 0.0023 | 0.001 | 0.12 | 0.0125 | 0.0035 | 0.015 | 0.02 | 0.002 | 0 | 0 | 0 | 0 | 6F | 6 | 1 | 0 | 0 | 0 | 0 | 0 | 100 | 0 | SG | XX
K | GI | CG | 2nd | CPY5710B | EN-DX54D | SF | 0.643 | 1571 | C | 4430 | 0.0017 | 0.001 | 0.069 | 0.0076 | 0.004 | 0.011 | 0.017 | 0.003 | 0 | 0 | 0 | 0 | 6F | 6 | 1 | 0 | 0 | 0 | 0 | 0 | 120 | 0 | QH | XX
K | GI | CG | 2nd | CQX1510B | M-780DP | E5 | 1.702 | 1068.9 | C | 10410 | 0.0975 | 0.496 | 2.337 | 0.0123 | 0.0018 | 0.012 | 0.296 | 0.004 | 445 | 807 | 20 | 0 | 9D | 1 | 1 | 0 | 0 | 0 | 0 | 0 | 120 | 0 | SG | XX
K | GI | CG | 2nd | CPX2351A | EN-DX54D | SF | 0.657 | 1575.3 | C | 3430 | 0.0023 | 0.002 | 0.09 | 0.011 | 0.0044 | 0.013 | 0.021 | 0.003 | 0 | 0 | 0 | 0 | 6F | 6 | 1 | 0 | 0 | 0 | 0 | 0 | 120 | 0 | HG | XX
K | GI | CG | 2nd | CPZ0924B | EN-HX300LAD | SF | 0.72 | 1121.3 | C | 2720 | 0.0727 | 0.096 | 0.604 | 0.02 | 0.0032 | 0.007 | 0.018 | 0.002 | 0 | 0 | 0 | 0 | 6F | 6 | 1 | 0 | 0 | 0 | 0 | 0 | 100 | 0 | HH | XX
K | HR | H1 | 1st | HPY0509603 | COMMON-500 |  | 3.035 | 1236 | C | 5220 | 0.0781 | 0.104 | 1.298 | 0.0085 | 0.0025 | 0.011 | 0.02 | 0.003 | 0 | 0 | 0 | 0 | 6D | 1 | 1 | 0 | 0 | 0 | 0 | 0 | 0 | 0
K | HR | H1 | 1st | HPX1271602 | UPCQ04B |  | 3.635 | 1480 | C | 3840 | 0.0382 | 0.006 | 0.212 | 0.0115 | 0.0029 | 0.012 | 0.014 | 0.003 | 0 | 0 | 0 | 0 | 6D | 1 | 1 | 0 | 0 | 0 | 0 | 0 | 0 | 0
K | HR | H1 | 1st | HPY0295102 | JS-SPHC |  | 2.75 | 1215 | C | 3190 | 0.0396 | 0.002 | 0.199 | 0.0108 | 0.0035 | 0.012 | 0.019 | 0.002 | 197 | 337 | 48 | 53.7 | 6D | 1 | 1 | 0 | 0 | 0 | 0 | 0 | 0 | 0
K | HR | H1 | 1st | HTX1247702 | COMMON-LC |  | 3.525 | 977 | C | 5130 | 0.0702 | 0.007 | 0.787 | 0.011 | 0.0028 | 0.014 | 0.025 | 0.004 | 0 | 0 | 0 | 0 | 6D | 1 | 1 | 0 | 0 | 0 | 0 | 0 | 0 | 0
K | HR | H1 | 1st | HQX1055502 | SAE1006 |  | 2.7 | 1276 | C | 3560 | 0.0506 | 0.005 | 0.291 | 0.0106 | 0.0042 | 0.015 | 0.013 | 0.002 | 0 | 0 | 0 | 0 | 6D | 1 | 1 | 0 | 0 | 0 | 0 | 0 | 0 | 0
K | HR | H1 | 2nd | HQY0750001 | PHT270ME |  | 2.7 | 1249.5 | C | 3100 | 0.0016 | 0.001 | 0.086 | 0.0115 | 0.0042 | 0.011 | 0.014 | 0.002 | 0 | 0 | 0 | 0 | 6F | 6 | 1 | 0 | 0 | 0 | 0 | 0 | 0 | 0
K | HR | H1 | 1st | HPX1673101 | UPCQ04B |  | 3.136 | 1466 | C | 3890 | 0.0367 | 0.001 | 0.207 | 0.0093 | 0.004 | 0.011 | 0.022 | 0.001 | 0 | 0 | 0 | 0 | 6D | 1 | 1 | 0 | 0 | 0 | 0 | 0 | 0 | 0
P | HR | H1 | 2nd | HAY0883302 | JS-SS400 |  | 6.5 | 1040 | C | 5090 | 0.1925 | 0.012 | 0.429 | 0.0099 | 0.0031 | 0.01 | 0.022 | 0.003 | 0 | 0 | 0 | 0 | 6F | 6 | 1 | 0 | 0 | 0 | 0 | 0 | 0 | 0
K | HR | H1 | 2nd | HRZ0437902 | COMMON-LC |  | 2.535 | 1470 | C | 3480 | 0.0565 | 0.009 | 0.791 | 0.0125 | 0.0023 | 0.005 | 0.016 | 0.002 | 0 | 0 | 0 | 0 | 6F | 6 | 1 | 0 | 0 | 0 | 0 | 0 | 0 | 0
K | HR | H1 | 1st | HRY0720602 | PHT270MD |  | 3 | 1475 | C | 3650 | 0.0223 | 0.002 | 0.202 | 0.0104 | 0.0034 | 0.011 | 0.02 | 0.004 | 0 | 0 | 0 | 0 | 6D | 1 | 1 | 0 | 0 | 0 | 0 | 0 | 0 | 0
K | HR | H1 | 1st | HPX1575402 | UPCQ04B |  | 3.135 | 1520 | C | 3650 | 0.0372 | 0.005 | 0.213 | 0.0136 | 0.0027 | 0.009 | 0.012 | 0.002 | 0 | 0 | 0 | 0 | 6D | 1 | 1 | 0 | 0 | 0 | 0 | 0 | 0 | 0
K | HR | H1 | 1st | HRY0720402 | PHT270MD |  | 3.5 | 1146.5 | C | 3570 | 0.0211 | 0.002 | 0.2 | 0.0065 | 0.0034 | 0.013 | 0.011 | 0.003 | 0 | 0 | 0 | 0 | 6D | 1 | 1 | 0 | 0 | 0 | 0 | 0 | 0 | 0
K | HR | H1 | 1st | HPY0415202 | SAE1006 |  | 3.7 | 1260.5 | C | 3490 | 0.037 | 0.001 | 0.207 | 0.0066 | 0.0029 | 0.011 | 0.014 | 0.001 | 0 | 0 | 0 | 0 | 6D | 1 | 1 | 0 | 0 | 0 | 0 | 0 | 0 | 0
K | HR | H1 | 2nd | HRZ0179101 | JS-SPHC |  | 2.75 | 1025 | C | 3120 | 0.0392 | 0.001 | 0.19 | 0.0092 | 0.0033 | 0.009 | 0.011 | 0.002 | 0 | 0 | 0 | 0 | 6F | 6 | 1 | 0 | 0 | 0 | 0 | 0 | 0 | 0
K | HR | H1 | 1st | HPY1325502 | UPEG04B-AP |  | 4.2 | 1119.5 | C | 3820 | 0.0358 | 0.001 | 0.206 | 0.0088 | 0.0033 | 0.01 | 0.015 | 0.002 | 0 | 0 | 0 | 0 | 6D | 1 | 1 | 0 | 0 | 0 | 0 | 0 | 0 | 0
K | HR | H1 | 1st | HTX0808901 | COMMON-LC |  | 2.525 | 1269 | C | 3540 | 0.0661 | 0.009 | 0.783 | 0.0126 | 0.0033 | 0.014 | 0.025 | 0.003 | 0 | 0 | 0 | 0 | 6D | 1 | 1 | 0 | 0 | 0 | 0 | 0 | 0 | 0
K | HR | H1 | 1st | HRX1514502 | SAE1006 |  | 2.7 | 1307 | C | 3520 | 0.0208 | 0.001 | 0.207 | 0.008 | 0.0037 | 0.013 | 0.016 | 0.002 | 0 | 0 | 0 | 0 | 6D | 1 | 1 | 0 | 0 | 0 | 0 | 0 | 0 | 0
K | HR | H1 | 1st | HPY0628602 | UPCG02C-HA |  | 2.7 | 1172.5 | C | 3950 | 0.0143 | 0.017 | 0.149 | 0.0094 | 0.0031 | 0.012 | 0.018 | 0.003 | 0 | 0 | 0 | 0 | 6D | 1 | 1 | 0 | 0 | 0 | 0 | 0 | 0 | 0
K | HR | H1 | 2nd | HQZ0011601 | POSHRD3 |  | 2.7 | 974 | C | 5390 | 0.0023 | 0.002 | 0.087 | 0.0103 | 0.0038 | 0.012 | 0.015 | 0.003 | 0 | 0 | 0 | 0 | 6F | 6 | 1 | 0 | 0 | 0 | 0 | 0 | 0 | 0
K | HR | H1 | 1st | HPY036630 | JS-SPHC |  | 2.75 | 1215 | C | 3170 | 0.0382 | 0.001 | 0.188 | 0.0089 | 0.0028 | 0.011 | 0.011 | 0.001 | 202 | 329 | 47 | 53.8 | 6D | 1 | 1 | 0 | 0 | 0 | 0 | 0 | 0 | 0
K | HR | H1 | 1st | HRY0634502 | UPEG04B-AP |  | 3.065 | 1268 | C | 3270 | 0.0421 | 0.001 | 0.189 | 0.0112 | 0.0031 | 0.014 | 0.015 | 0.002 | 0 | 0 | 0 | 0 | 6D | 1 | 1 | 0 | 0 | 0 | 0 | 0 | 0 | 0
K | HR | H1 | 1st | HPX0214802 | TP-MRT4CA |  | 2.5 | 1319 | C | 3410 | 0.0374 | 0.002 | 0.202 | 0.0092 | 0.0029 | 0.008 | 0.014 | 0.004 | 0 | 0 | 0 | 0 | 6D | 1 | 1 | 0 | 0 | 0 | 0 | 0 | 0 | 0
K | HR | H1 | 1st | HRY0397001 | COMMON-400 |  | 4.54 | 1527 | C | 3310 | 0.1045 | 0.095 | 1.109 | 0.013 | 0.0023 | 0.011 | 0.019 | 0.002 | 0 | 0 | 0 | 0 | 6F | 1 | 1 | 0 | 0 | 0 | 0 | 0 | 0 | 0
K | HR | H1 | 1st | HPY0295002 | JS-SPHC |  | 2.75 | 1215 | C | 3150 | 0.0396 | 0.002 | 0.199 | 0.0108 | 0.0035 | 0.012 | 0.019 | 0.002 | 197 | 337 | 48 | 53.7 | 6D | 1 | 1 | 0 | 0 | 0 | 0 | 0 | 0 | 0
K | HR | H1 | 1st | HPY1578202 | RBBZZZZZZZ |  | 3.5 | 1282.5 | C | 4260 | 0.0345 | 0.002 | 0.195 | 0.0065 | 0.0035 | 0.013 | 0.01 | 0.003 | 0 | 0 | 0 | 0 | 6D | 1 | 1 | 0 | 0 | 0 | 0 | 0 | 0 | 0
P | HR | H1 | 2nd | HBY1744602 | JS-SPHC |  | 2.5 | 1233 | C | 3510 | 0.0204 | 0.004 | 0.189 | 0.0091 | 0.0028 | 0.01 | 0.022 | 0.004 | 0 | 0 | 0 | 0 | 6B | 1 | 1 | 0 | 0 | 0 | 0 | 0 | 0 | 0
K | HR | H1 | 1st | HTY0484202 | JS-SPHC |  | 2.5 | 1250 | C | 3000 | 0.0429 | 0.002 | 0.2 | 0.0114 | 0.003 | 0.012 | 0.019 | 0.003 | 217 | 333 | 49 | 51.5 | 6D | 1 | 1 | 0 | 0 | 0 | 0 | 0 | 0 | 0
K | HR | H1 | 2nd | HQZ1000801 | EN-S355J0 |  | 8.9 | 844 | C | 4220 | 0.1453 | 0.007 | 0.892 | 0.013 | 0.0033 | 0.01 | 0.011 | 0.002 | 0 | 0 | 0 | 0 | 6F | 6 | 1 | 0 | 0 | 0 | 0 | 0 | 0 | 0
K | HR | H1 | 2nd | HQZ0631302 | PHT440HR |  | 3.5 | 950 | C | 3620 | 0.0731 | 0.127 | 1.283 | 0.0141 | 0.0024 | 0.011 | 0.02 | 0.037 | 0 | 0 | 0 | 0 | 6F | 6 | 1 | 0 | 0 | 0 | 0 | 0 | 0 | 0
K | HR | H1 | 2nd | HQY1280402 | JS-SPHC |  | 2.772 | 1162 | C | 3660 | 0.0441 | 0.002 | 0.199 | 0.0089 | 0.0036 | 0.006 | 0.015 | 0.002 | 0 | 0 | 0 | 0 | 6F | 6 | 1 | 0 | 0 | 0 | 0 | 0 | 0 | 0
K | HR | H1 | 1st | HPY0728602 | SAE1006 |  | 2.5 | 1369.5 | C | 3460 | 0.0356 | 0.001 | 0.194 | 0.0102 | 0.0044 | 0.013 | 0.016 | 0.002 | 0 | 0 | 0 | 0 | 6D | 1 | 1 | 0 | 0 | 0 | 0 | 0 | 0 | 0
K | HR | H1 | 1st | HPY0366002 | JS-SPHC |  | 2.75 | 1215 | C | 3430 | 0.0431 | 0.001 | 0.196 | 0.0106 | 0.0036 | 0.011 | 0.013 | 0.002 | 223 | 326 | 50 | 49.3 | 6D | 1 | 1 | 0 | 0 | 0 | 0 | 0 | 0 | 0
K | HR | H1 | 1st | HPY0619303 | PHT270MD |  | 4.2 | 1112 | C | 3310 | 0.0023 | 0.001 | 0.154 | 0.0095 | 0.0033 | 0.014 | 0.02 | 0.003 | 0 | 0 | 0 | 0 | 6D | 1 | 1 | 0 | 0 | 0 | 0 | 0 | 0 | 0
K | HR | H1 | 1st | HRY0908501 | UPEG04B-AP |  | 3 | 1269 | C | 3650 | 0.0406 | 0.001 | 0.21 | 0.0149 | 0.0053 | 0.009 | 0.018 | 0.002 | 0 | 0 | 0 | 0 | 6D | 1 | 1 | 0 | 0 | 0 | 0 | 0 | 0 | 0
K | HR | H1 | 1st | HQX0873602 | POSHRC-L2 |  | 2.5 | 933 | C | 4360 | 0.0719 | 0.005 | 0.497 | 0.0084 | 0.0031 | 0.013 | 0.012 | 0.003 | 0 | 0 | 0 | 0 | 6D | 1 | 1 | 0 | 0 | 0 | 0 | 0 | 0 | 0
K | HR | H1 | 1st | HPY0609402 | SAE1006 |  | 3.7 | 1239 | C | 3470 | 0.0374 | 0.003 | 0.202 | 0.01 | 0.0037 | 0.013 | 0.016 | 0.003 | 0 | 0 | 0 | 0 | 6D | 1 | 1 | 0 | 0 | 0 | 0 | 0 | 0 | 0
K | HR | H1 | 2nd | HTZ0530402 | PHT270MD |  | 3.5 | 1242 | C | 3260 | 0.0171 | 0.001 | 0.192 | 0.0076 | 0.0034 | 0.015 | 0.016 | 0.002 | 0 | 0 | 0 | 0 | 6F | 6 | 1 | 0 | 0 | 0 | 0 | 0 | 0 | 0
K | HR | H1 | 1st | HRY0634402 | UPEG04B-AP |  | 3.065 | 1268 | C | 3290 | 0.0421 | 0.001 | 0.189 | 0.0112 | 0.0031 | 0.014 | 0.015 | 0.002 | 0 | 0 | 0 | 0 | 6D | 1 | 1 | 0 | 0 | 0 | 0 | 0 | 0 | 0
K | HR | H1 | 1st | HPY0204502 | SAE1006 |  | 3.7 | 1272 | C | 3350 | 0.033 | 0.001 | 0.202 | 0.0075 | 0.0036 | 0.014 | 0.011 | 0.002 | 0 | 0 | 0 | 0 | 6D | 1 | 1 | 0 | 0 | 0 | 0 | 0 | 0 | 0
K | HR | H1 | 1st | HPY1114602 | TP-MRT4CA |  | 2.5 | 1160.2 | C | 3480 | 0.0368 | 0.008 | 0.203 | 0.0118 | 0.004 | 0.01 | 0.015 | 0.002 | 0 | 0 | 0 | 0 | 6D | 1 | 1 | 0 | 0 | 0 | 0 | 0 | 0 | 0
K | HR | H1 | 1st | HPX1575202 | SAE1006 |  | 3.2 | 1522.5 | C | 3550 | 0.0363 | 0.005 | 0.202 | 0.0095 | 0.0032 | 0.012 | 0.014 | 0.002 | 0 | 0 | 0 | 0 | 6D | 1 | 1 | 0 | 0 | 0 | 0 | 0 | 0 | 0
K | HR | H1 | 1st | HPY0114902 | UPCG02C-HA |  | 3.5 | 1242.5 | C | 3430 | 0.0156 | 0.002 | 0.196 | 0.0108 | 0.0036 | 0.013 | 0.017 | 0.002 | 0 | 0 | 0 | 0 | 6D | 1 | 1 | 0 | 0 | 0 | 0 | 0 | 0 | 0
K | HR | H1 | 1st | HPX1747902 | UPDQU5B-HA |  | 2.5 | 1166.5 | C | 3800 | 0.0026 | 0.001 | 0.081 | 0.0101 | 0.0042 | 0.013 | 0.018 | 0.004 | 0 | 0 | 0 | 0 | 6D | 1 | 1 | 0 | 0 | 0 | 0 | 0 | 0 | 0
K | HR | H1 | 1st | HPY0402902 | PHT270ME |  | 3.2 | 828 | C | 4700 | 0.0018 | 0.001 | 0.13 | 0.0114 | 0.0029 | 0.015 | 0.019 | 0.002 | 0 | 0 | 0 | 0 | 6D | 1 | 1 | 0 | 0 | 0 | 0 | 0 | 0 | 0
K | HR | H1 | 2nd | HRY1481501 | PHT270ME |  | 3 | 1046 | C | 4260 | 0.0022 | 0.002 | 0.144 | 0.0102 | 0.0042 | 0.01 | 0.017 | 0.003 | 0 | 0 | 0 | 0 | 6F | 6 | 1 | 0 | 0 | 0 | 0 | 0 | 0 | 0
K | HR | H1 | 1st | HPY0050402 | SAE1006 |  | 2.5 | 1119.5 | C | 3140 | 0.0364 | 0.001 | 0.196 | 0.0085 | 0.0053 | 0.015 | 0.02 | 0.004 | 0 | 0 | 0 | 0 | 6D | 1 | 1 | 0 | 0 | 0 | 0 | 0 | 0 | 0
K | HR | H1 | 1st | HQW0460902 | SAE1008 |  | 2.7 | 1364 | C | 3720 | 0.0448 | 0.001 | 0.202 | 0.0086 | 0.0026 | 0.009 | 0.013 | 0.002 | 0 | 0 | 0 | 0 | 6D | 1 | 1 | 0 | 0 | 0 | 0 | 0 | 0 | 0
K | HR | H1 | 1st | HPZ0535602 | PHT270MD |  | 3 | 1467.5 | C | 3970 | 0.0186 | 0.001 | 0.197 | 0.0112 | 0.0039 | 0.008 | 0.016 | 0.002 | 0 | 0 | 0 | 0 | 6F | 1 | 1 | 0 | 0 | 0 | 0 | 0 | 0 | 0
K | HR | H1 | 2nd | HRZ0235802 | PHT270ME |  | 3.7 | 1588 | C | 3530 | 0.0018 | 0.001 | 0.153 | 0.01 | 0.0044 | 0.01 | 0.013 | 0.003 | 0 | 0 | 0 | 0 | 6F | 6 | 1 | 0 | 0 | 0 | 0 | 0 | 0 | 0
K | HR | H1 | 1st | HPY0503001 | PHT270ML |  | 4 | 1191 | C | 4780 | 0.0192 | 0.001 | 0.208 | 0.0079 | 0.0032 | 0.015 | 0.017 | 0.003 | 0 | 0 | 0 | 0 | 6D | 1 | 1 | 0 | 0 | 0 | 0 | 0 | 0 | 0
K | HR | H1 | 1st | HPX1019301 | SAE1006 |  | 3.235 | 1114 | C | 3160 | 0.0377 | 0.005 | 0.189 | 0.0113 | 0.0036 | 0.015 | 0.017 | 0.002 | 0 | 0 | 0 | 0 | 6D | 1 | 1 | 0 | 0 | 0 | 0 | 0 | 0 | 0
K | HR | H1 | 2nd | HRZ0243902 | JS-SPHC |  | 3.6 | 850 | C | 3250 | 0.0407 | 0.002 | 0.215 | 0.0074 | 0.0031 | 0.007 | 0.011 | 0.003 | 0 | 0 | 0 | 0 | 6F | 6 | 1 | 0 | 0 | 0 | 0 | 0 | 0 | 0
K | HR | H1 | 1st | HPY0418202 | JS-SPHT3 |  | 4.35 | 1058 | C | 3810 | 0.1499 | 0.006 | 0.494 | 0.0131 | 0.0036 | 0.012 | 0.017 | 0.002 | 307 | 464 | 36 | 0 | 6D | 1 | 1 | 0 | 0 | 0 | 0 | 0 | 0 | 0
K | HR | H1 | 1st | HPX1733102 | UPCQ04B |  | 3.035 | 1250 | C | 3670 | 0.0385 | 0.009 | 0.187 | 0.015 | 0.0047 | 0.012 | 0.019 | 0.003 | 0 | 0 | 0 | 0 | 6D | 1 | 1 | 0 | 0 | 0 | 0 | 0 | 0 | 0
K | HR | H1 | 2nd | HQY0864101 | JS-SPHC |  | 4 | 935 | C | 3390 | 0.0497 | 0.002 | 0.296 | 0.0088 | 0.0029 | 0.009 | 0.014 | 0.004 | 0 | 0 | 0 | 0 | 6F | 6 | 1 | 0 | 0 | 0 | 0 | 0 | 0 | 0
K | HR | H1 | 1st | HPZ0428602 | UPEG04B-AP |  | 3.635 | 1228 | C | 3810 | 0.0362 | 0.006 | 0.189 | 0.0083 | 0.003 | 0.008 | 0.014 | 0.002 | 0 | 0 | 0 | 0 | 6F | 1 | 1 | 0 | 0 | 0 | 0 | 0 | 0 | 0
K | HR | H1 | 1st | HPY0745302 | POSHRD3 |  | 2.7 | 1172 | C | 4510 | 0.0018 | 0.001 | 0.086 | 0.0089 | 0.0034 | 0.008 | 0.015 | 0.002 | 0 | 0 | 0 | 0 | 6D | 1 | 1 | 0 | 0 | 0 | 0 | 0 | 0 | 0
K | HR | H1 | 1st | HPY0482601 | POSHRC-L2 |  | 2.7 | 1030.5 | C | 3120 | 0.0138 | 0.017 | 0.139 | 0.0112 | 0.0039 | 0.017 | 0.02 | 0.003 | 0 | 0 | 0 | 0 | 6D | 1 | 1 | 0 | 0 | 0 | 0 | 0 | 0 | 0
K | HR | H1 | 1st | HPY0399002 | PHT270MD |  | 3.7 | 1137.5 | C | 3780 | 0.0024 | 0.001 | 0.138 | 0.0112 | 0.003 | 0.012 | 0.016 | 0.002 | 0 | 0 | 0 | 0 | 6D | 1 | 1 | 0 | 0 | 0 | 0 | 0 | 0 | 0
K | HR | H1 | 1st | HPX1733002 | UPCQ04B |  | 3.035 | 1250 | C | 3040 | 0.0385 | 0.009 | 0.187 | 0.015 | 0.0047 | 0.012 | 0.019 | 0.003 | 0 | 0 | 0 | 0 | 6D | 1 | 1 | 0 | 0 | 0 | 0 | 0 | 0 | 0
K | HR | H1 | 2nd | HQZ0601701 | POSHRD3 |  | 2.5 | 965 | C | 3520 | 0.0017 | 0.001 | 0.08 | 0.0107 | 0.0031 | 0.01 | 0.016 | 0.004 | 0 | 0 | 0 | 0 | 6F | 6 | 1 | 0 | 0 | 0 | 0 | 0 | 0 | 0
K | HR | H1 | 1st | HPX1272002 | SAE1006 |  | 3.235 | 1300 | C | 3230 | 0.036 | 0.001 | 0.201 | 0.0133 | 0.0038 | 0.01 | 0.017 | 0.002 | 0 | 0 | 0 | 0 | 6D | 1 | 1 | 0 | 0 | 0 | 0 | 0 | 0 | 0
P | HR | H1 | 2nd | HAZ0622102 | JS-SPHC |  | 2.7 | 925.5 | C | 4940 | 0.0642 | 0.01 | 0.335 | 0.0088 | 0.0055 | 0.009 | 0.021 | 0.002 | 0 | 0 | 0 | 0 | 6F | 6 | 1 | 0 | 0 | 0 | 0 | 0 | 0 | 0
P | HR | H1 | 2nd | HAY1068501 | JS-SPHC |  | 2.8 | 947.6 | C | 4470 | 0.0502 | 0.009 | 0.226 | 0.0095 | 0.0036 | 0.011 | 0.016 | 0.003 | 0 | 0 | 0 | 0 | 6F | 6 | 1 | 0 | 0 | 0 | 0 | 0 | 0 | 0
K | HR | H1 | 1st | HRX106480 | JS-SS400 |  | 24.3 | 1663 | C | 26980 | 0.1974 | 0.01 | 0.805 | 0.0136 | 0.0026 | 0.012 | 0.015 | 0.003 | 273 | 486 | 32 | 0 | 6B | 1 | 1 | 0 | 0 | 0 | 0 | 0 | 0 | 0
K | HR | H1 | 1st | HQY0118502 | JS-SPHC |  | 2.75 | 1250 | C | 3780 | 0.035 | 0.006 | 0.188 | 0.0127 | 0.0042 | 0.009 | 0.012 | 0.001 | 249 | 343 | 49 | 0 | 6D | 1 | 1 | 0 | 0 | 0 | 0 | 0 | 0 | 0
K | HR | H1 | 2nd | HQZ0744902 | JS-SPHC |  | 3.2 | 1219 | C | 3100 | 0.0386 | 0.001 | 0.208 | 0.0077 | 0.0035 | 0.017 | 0.016 | 0.003 | 0 | 0 | 0 | 0 | 6F | 6 | 1 | 0 | 0 | 0 | 0 | 0 | 0 | 0
K | HR | H1 | 1st | HPY0184802 | SAE1006 |  | 3.2 | 1536 | C | 3790 | 0.0439 | 0.002 | 0.211 | 0.0109 | 0.0036 | 0.012 | 0.022 | 0.002 | 0 | 0 | 0 | 0 | 6D | 1 | 1 | 0 | 0 | 0 | 0 | 0 | 0 | 0
K | HR | H1 | 1st | HPX1620201 | SAE1006 |  | 2.635 | 1176 | C | 3380 | 0.0379 | 0.001 | 0.197 | 0.0119 | 0.0032 | 0.01 | 0.014 | 0.003 | 0 | 0 | 0 | 0 | 6D | 1 | 1 | 0 | 0 | 0 | 0 | 0 | 0 | 0
K | HR | H1 | 1st | HTY1356402 | POSHRD3 |  | 3 | 1061.5 | C | 3240 | 0.0023 | 0.002 | 0.087 | 0.0093 | 0.004 | 0.01 | 0.012 | 0.003 | 0 | 0 | 0 | 0 | 6F | 1 | 1 | 0 | 0 | 0 | 0 | 0 | 0 | 0
K | HR | H1 | 2nd | HQY0857002 | POSHRD3 |  | 2.6 | 850 | C | 4330 | 0.0023 | 0.002 | 0.072 | 0.006 | 0.0035 | 0.009 | 0.014 | 0.003 | 0 | 0 | 0 | 0 | 6F | 6 | 1 | 0 | 0 | 0 | 0 | 0 | 0 | 0
K | HR | H1 | 1st | HPX0934202 | TP-MRT4CA |  | 2.5 | 1199.5 | C | 3150 | 0.0358 | 0.001 | 0.205 | 0.0097 | 0.0038 | 0.013 | 0.018 | 0.003 | 0 | 0 | 0 | 0 | 6D | 1 | 1 | 0 | 0 | 0 | 0 | 0 | 0 | 0
K | HR | H1 | 2nd | HQY1188002 | SAE1015 |  | 2.55 | 1200 | C | 3670 | 0.1435 | 0.008 | 0.491 | 0.0099 | 0.0029 | 0.006 | 0.014 | 0.003 | 0 | 0 | 0 | 0 | 6F | 6 | 1 | 0 | 0 | 0 | 0 | 0 | 0 | 0
K | HR | H1 | 2nd | HQY0326202 | JS-SPHC |  | 3.7 | 1243 | C | 3370 | 0.0506 | 0.002 | 0.28 | 0.0139 | 0.0045 | 0.018 | 0.023 | 0.002 | 0 | 0 | 0 | 0 | 6F | 6 | 1 | 0 | 0 | 0 | 0 | 0 | 0 | 0
K | HR | H1 | 1st | HPY1346102 | UPEG04B-AP |  | 4.2 | 1119.5 | C | 4460 | 0.0358 | 0.001 | 0.206 | 0.0088 | 0.0033 | 0.01 | 0.015 | 0.002 | 0 | 0 | 0 | 0 | 6D | 1 | 1 | 0 | 0 | 0 | 0 | 0 | 0 | 0
K | HR | H1 | 1st | HPY1713201 | UPEG04B-AP |  | 3.235 | 1219 | C | 3400 | 0.0368 | 0.002 | 0.207 | 0.0092 | 0.0039 | 0.009 | 0.015 | 0.002 | 0 | 0 | 0 | 0 | 6F | 1 | 1 | 0 | 0 | 0 | 0 | 0 | 0 | 0
K | HR | H1 | 1st | HPY0184702 | SAE1006 |  | 3.2 | 1536 | C | 3750 | 0.0439 | 0.002 | 0.211 | 0.0109 | 0.0036 | 0.012 | 0.022 | 0.002 | 0 | 0 | 0 | 0 | 6D | 1 | 1 | 0 | 0 | 0 | 0 | 0 | 0 | 0
K | HR | H1 | 1st | HPY0365902 | JS-SPHC |  | 2.75 | 1215 | C | 3360 | 0.0382 | 0.001 | 0.188 | 0.0089 | 0.0028 | 0.011 | 0.011 | 0.001 | 202 | 329 | 47 | 53.8 | 6D | 1 | 1 | 0 | 0 | 0 | 0 | 0 | 0 | 0
K | HR | H1 | 2nd | HRZ0007902 | PHY340HR |  | 3.5 | 1541 | C | 3670 | 0.0769 | 0.243 | 0.898 | 0.0179 | 0.0018 | 0.005 | 0.011 | 0.002 | 0 | 0 | 0 | 0 | 6F | 6 | 1 | 0 | 0 | 0 | 0 | 0 | 0 | 0
K | HR | H1 | 1st | HQY0122802 | JS-SPHC |  | 2.75 | 1250 | C | 3680 | 0.035 | 0.006 | 0.188 | 0.0127 | 0.0042 | 0.009 | 0.012 | 0.001 | 249 | 343 | 49 | 0 | 6D | 1 | 1 | 0 | 0 | 0 | 0 | 0 | 0 | 0
K | HR | H1 | 1st | HPY0619301 | PHT270MD |  | 4.2 | 1112 | C | 3980 | 0.0023 | 0.001 | 0.154 | 0.0095 | 0.0033 | 0.014 | 0.02 | 0.003 | 0 | 0 | 0 | 0 | 6D | 1 | 1 | 0 | 0 | 0 | 0 | 0 | 0 | 0
K | HR | H1 | 2nd | HRY001140 | POSHP300Y-M |  | 17.2 | 1890 | C | 29130 | 0.0684 | 0.206 | 1.266 | 0.011 | 0.001 | 0.015 | 0.019 | 0.003 | 0 | 0 | 0 | 0 | 6G | 1 | 6 | 0 | 0 | 0 | 0 | 0 | 0 | 0
K | HR | H1 | 2nd | HPY1365501 | JS-SPHC |  | 2.5 | 1113.5 | C | 3930 | 0.02 | 0.018 | 0.194 | 0.0097 | 0.0088 | 0.011 | 0.02 | 0.001 | 0 | 0 | 0 | 0 | 6F | 6 | 1 | 0 | 0 | 0 | 0 | 0 | 0 | 0
K | HR | H1 | 2nd | HQX1074102 | COMMON-400 |  | 1.96 | 1265 | C | 4220 | 0.1241 | 0.059 | 1.18 | 0.0131 | 0.0022 | 0.013 | 0.012 | 0.001 | 0 | 0 | 0 | 0 | 6G | 1 | 6 | 0 | 0 | 0 | 0 | 0 | 0 | 0
K | HR | H1 | 2nd | HRY1207301 | GS270 |  | 2.5 | 861 | C | 4410 | 0.0373 | 0.002 | 0.197 | 0.0091 | 0.0036 | 0.011 | 0.019 | 0.002 | 0 | 0 | 0 | 0 | 6F | 6 | 1 | 0 | 0 | 0 | 0 | 0 | 0 | 0
K | HR | H1 | 2nd | HPZ0753902 | JS-SPHC |  | 3.185 | 1215 | C | 3230 | 0.0341 | 0.001 | 0.184 | 0.0105 | 0.0037 | 0.009 | 0.011 | 0.002 | 0 | 0 | 0 | 0 | 6F | 6 | 1 | 0 | 0 | 0 | 0 | 0 | 0 | 0
K | HR | H1 | 1st | HTY1007502 | PHT270ME |  | 4 | 1124 | C | 3320 | 0.0017 | 0.001 | 0.094 | 0.0104 | 0.0044 | 0.012 | 0.015 | 0.002 | 0 | 0 | 0 | 0 | 6D | 1 | 1 | 0 | 0 | 0 | 0 | 0 | 0 | 0
K | HR | H1 | 2nd | HTY1356502 | GS270 |  | 2.5 | 1038.5 | C | 3760 | 0.0355 | 0.004 | 0.186 | 0.0089 | 0.0059 | 0.008 | 0.017 | 0.002 | 0 | 0 | 0 | 0 | 6F | 6 | 1 | 0 | 0 | 0 | 0 | 0 | 0 | 0
K | HGI | HG | 2nd | CVV1612 | JS-SGH400 | SJ | 4.285 | 1087.1 | C | 18940 | 0.1156 | 0.007 | 0.316 | 0.009 | 0.0054 | 0.007 | 0.011 | 0.002 | 0 | 0 | 0 | 0 | 6F | 6 | 1 | 0 | 0 | 0 | 0 | 0 | 275 | 0 | AL | XX
P | CRNO | GN | 2nd | CAZ0982A | 50PN 1300 |  | 0.5 | 1200.6 | C | 2410 | 0.0019 | 0.324 | 0.224 | 0.0752 | 0.0051 | 0.011 | 0.024 | 0.002 | 249 | 352 | 37 | 106.5 | 6F | 6 | 3 | 7.23 | 0 | 5.61 | 0 | 0 | 0 | 0 | XX
P | CRNO | GN | 2nd | CAY2144A | 50PN 1300 |  | 0.5 | 1200.3 | C | 2440 | 0.0018 | 0.345 | 0.211 | 0.0803 | 0.004 | 0.018 | 0.028 | 0.004 | 0 | 0 | 0 | 0 | 6G | 3 | 6 | 7.62 | 0 | 5.96 | 0 | 0 | 0 | 0 | XX
P | CRNO | GN | 2nd | CAX5840A | 50PNT800 |  | 0.5 | 1200.7 | C | 2530 | 0.002 | 1.068 | 0.298 | 0.0812 | 0.0034 | 0.013 | 0.027 | 0.004 | 323 | 427 | 34 | 137.3 | 6F | 6 | 2 | 6.48 | 0 | 5.17 | 0 | 0 | 0 | 0 | XX
P | CRNO | GN | 2nd | CBX6687A | 50PN 1300 |  | 0.5 | 1200.6 | C | 2420 | 0.0017 | 0.322 | 0.143 | 0.0831 | 0.0059 | 0.015 | 0.021 | 0.002 | 247 | 355 | 38 | 115.8 | 6F | 6 | 3 | 7.7 | 0 | 6 | 0 | 0 | 0 | 0 | XX
P | CRNO | GN | 2nd | CAW3087A | 50PN 1300 |  | 0.5 | 1175.8 | C | 2410 | 0.002 | 0.317 | 0.143 | 0.0735 | 0.0064 | 0.016 | 0.034 | 0.004 | 259 | 354 | 38 | 108.3 | 6F | 6 | 3 | 8.13 | 0 | 6.35 | 0 | 0 | 0 | 0 | XX
P | CRNO | GN | 2nd | EBX0483E | 27PNX1350F |  | 0.27 | 1120.5 | C | 1850 | 0.0025 | 3.45 | 0.265 | 0.0053 | 0.0016 | 0.009 | 0.02 | 0.004 | 409 | 532 | 18 | 218.3 | 6F | 6 | 2 | 2.39 | 0 | 1.92 | 0 | 12.59 | 0 | 0 | XX
P | CRNO | GN | 2nd | EBR0429AB | 27PNX1350F |  | 0.27 | 1150.8 | C | 5910 | 0.0023 | 3.401 | 0.28 | 0.0068 | 0.0019 | 0.011 | 0.018 | 0.005 | 412 | 537 | 18 | 214.6 | 6G | 1 | 6 | 2.45 | 0 | 1.99 | 0 | 12.92 | 0 | 0
P | CRNO | GN | 1st | CAX1178D | 50PN 1300 |  | 0.5 | 1103.8 | C | 2780 | 0.0019 | 0.687 | 0.176 | 0.0376 | 0.004 | 0.01 | 0.023 | 0.002 | 254 | 366 | 36 | 109.7 | 6D | 3 | 3 | 6.81 | 0 | 5.36 | 0 | 0 | 0 | 0 | XX
P | CRNO | GN | 2nd | CAZ0980A | 50PN 1300 |  | 0.5 | 1200.6 | C | 2410 | 0.0019 | 0.305 | 0.223 | 0.0713 | 0.0045 | 0.012 | 0.028 | 0.002 | 239 | 344 | 37 | 103.4 | 6F | 6 | 3 | 7.04 | 0 | 5.45 | 0 | 0 | 0 | 0 | XX
P | CRNO | GN | 2nd | EBZ0665A | 27PNX1350F |  | 0.27 | 1120.6 | C | 6850 | 0.0027 | 3.332 | 0.281 | 0.0086 | 0.0015 | 0.007 | 0.017 | 0.008 | 415 | 523 | 19 | 218.7 | 6F | 6 | 2 | 2.51 | 0 | 2.03 | 0 | 12.98 | 0 | 0 | XX
P | CRNO | GN | 2nd | CBY5802A | 50PN 1300 |  | 0.5 | 1150.8 | C | 2760 | 0.0017 | 0.676 | 0.153 | 0.0365 | 0.0036 | 0.011 | 0.013 | 0.003 | 254 | 360 | 37 | 107.5 | 6F | 6 | 3 | 6.86 | 0 | 5.38 | 0 | 0 | 0 | 0 | XX
P | CRNO | GN | 2nd | CAY2163A | 50PN 1300 |  | 0.5 | 1200.4 | C | 2430 | 0.0024 | 0.335 | 0.211 | 0.0834 | 0.0056 | 0.014 | 0.032 | 0.002 | 0 | 0 | 0 | 0 | 6G | 2 | 6 | 7.52 | 0 | 5.88 | 0 | 0 | 0 | 0 | XX
P | CRNO | GN | 1st | EBQ0555B | 35PN 230 |  | 0.35 | 1070.8 | C | 8130 | 0.0019 | 3.342 | 0.192 | 0.0067 | 0.0022 | 0.011 | 0.02 | 0.003 | 406 | 538 | 17 | 217.9 | 9Z | 3 | 2 | 2.58 | 0 | 2.07 | 0 | 0 | 0 | 0 | XX
P | CRNO | GN | 1st | EBZ0664C | 27PNX1350F |  | 0.27 | 1120.6 | C | 6790 | 0.0027 | 3.332 | 0.281 | 0.0086 | 0.0015 | 0.007 | 0.017 | 0.008 | 414 | 520 | 20 | 220.8 | 6B | 3 | 2 | 2.49 | 0 | 2 | 0 | 12.92 | 0 | 0 | XX
P | CRNO | GN | 1st | EBZ0663A | 27PNX1350F |  | 0.27 | 1120.6 | C | 5190 | 0.0027 | 3.332 | 0.281 | 0.0086 | 0.0015 | 0.007 | 0.017 | 0.008 | 417 | 523 | 17 | 211.4 | 6B | 3 | 2 | 2.46 | 0 | 1.98 | 0 | 12.62 | 0 | 0 | XX
P | CRNO | GN | 1st | EBZ0663B | 27PNX1350F |  | 0.27 | 1120.6 | C | 5180 | 0.0027 | 3.332 | 0.281 | 0.0086 | 0.0015 | 0.007 | 0.017 | 0.008 | 417 | 523 | 17 | 211.4 | 6B | 3 | 2 | 2.46 | 0 | 1.98 | 0 | 12.62 | 0 | 0 | XX
P | CRNO | GN | 2nd | CBR6373BB | 50PN 1300 |  | 0.5 | 1068.9 | C | 2170 | 0.0019 | 0.285 | 0.131 | 0.0736 | 0.0048 | 0.011 | 0.034 | 0.002 | 246 | 354 | 38 | 105.7 | 6F | 6 | 1 | 8.27 | 0 | 6.44 | 0 | 0 | 0 | 0 | XX
P | CRNO | GN | 2nd | CAZ0968A | 50PN 1300 |  | 0.5 | 1200.6 | C | 2410 | 0.0019 | 0.324 | 0.224 | 0.0752 | 0.0051 | 0.011 | 0.024 | 0.002 | 246 | 353 | 39 | 104.6 | 6F | 6 | 3 | 7.1 | 0 | 5.5 | 0 | 0 | 0 | 0 | XX
P | CRNO | GN | 2nd | CAW2045B | 65PN 800 |  | 0.65 | 1200.5 | C | 8020 | 0.0017 | 0.748 | 0.175 | 0.0419 | 0.0043 | 0.01 | 0.02 | 0.002 | 254 | 361 | 38 | 118.3 | 6F | 6 | 2 | 8.07 | 0 | 6.16 | 0 | 0 | 0 | 0 | XX
P | CRNO | GN | 1st | CBY2512A | 50PN 1300 |  | 0.5 | 1200.4 | C | 2420 | 0.0017 | 0.322 | 0.143 | 0.0831 | 0.0059 | 0.015 | 0.021 | 0.002 | 247 | 355 | 38 | 115.8 | 6F | 5 | 3 | 7.53 | 0 | 5.85 | 0 | 0 | 0 | 0 | XX
P | CRNO | GN | 1st | EBZ0663C | 27PNX1350F |  | 0.27 | 1120.6 | C | 5270 | 0.0027 | 3.332 | 0.281 | 0.0086 | 0.0015 | 0.007 | 0.017 | 0.008 | 417 | 523 | 17 | 211.4 | 6B | 3 | 2 | 2.46 | 0 | 1.98 | 0 | 12.62 | 0 | 0 | XX
P | CRNO | GN | 2nd | CAX3099BB | 65PN 800 |  | 0.65 | 1200.5 | C | 2910 | 0.0015 | 0.675 | 0.156 | 0.0394 | 0.0037 | 0.009 | 0.016 | 0.002 | 248 | 355 | 37 | 111.4 | 6F | 6 | 2 | 8.14 | 0 | 6.21 | 0 | 0 | 0 | 0 | XX
P | CRNO | GN | 2nd | CAX5834A | 50PNT800 |  | 0.5 | 1200.7 | C | 2530 | 0.0035 | 1.037 | 0.296 | 0.0803 | 0.0025 | 0.013 | 0.02 | 0.003 | 322 | 422 | 35 | 135.3 | 6F | 6 | 1 | 6.42 | 0 | 5.12 | 0 | 0 | 0 | 0 | XX
P | CRNO | GN | 2nd | EBZ0665B | 27PNX1350F |  | 0.27 | 1120.6 | C | 6840 | 0.0027 | 3.332 | 0.281 | 0.0086 | 0.0015 | 0.007 | 0.017 | 0.008 | 415 | 523 | 19 | 218.7 | 6F | 6 | 2 | 2.51 | 0 | 2.03 | 0 | 12.98 | 0 | 0 | XX
P | CRNO | GN | 2nd | CAX5839E | 50PNT800 |  | 0.5 | 1200.7 | C | 2570 | 0.0035 | 1.037 | 0.296 | 0.0803 | 0.0025 | 0.013 | 0.02 | 0.003 | 329 | 424 | 33 | 133.5 | 6F | 6 | 2 | 6.44 | 0 | 5.13 | 0 | 0 | 0 | 0 | XX
P | CRNO | GN | 1st | EBZ0664B | 27PNX1350F |  | 0.27 | 1120.6 | C | 6540 | 0.0027 | 3.332 | 0.281 | 0.0086 | 0.0015 | 0.007 | 0.017 | 0.008 | 414 | 520 | 20 | 220.8 | 6B | 2 | 2 | 2.49 | 0 | 2 | 0 | 12.92 | 0 | 0 | XX
P | CRNO | GN | 2nd | CBV7452AB | 50PN 1300 |  | 0.5 | 1200.5 | C | 2130 | 0.0022 | 0.288 | 0.138 | 0.0806 | 0.0049 | 0.026 | 0.019 | 0.002 | 269 | 355 | 36 | 108.2 | 6F | 6 | 1 | 7.89 | 0 | 6.14 | 0 | 0 | 0 | 0
P | CRNO | GN | 1st | EBQ1209A | 35PN 300 |  | 0.35 | 1105.9 | C | 9890 | 0.0028 | 2.671 | 0.24 | 0.0129 | 0.002 | 0.012 | 0.023 | 0.003 | 337 | 444 | 16 | 184.6 | 9Z | 3 | 2 | 3.3 | 0 | 2.65 | 0 | 0 | 0 | 0 | XX
P | CRNO | GN | 2nd | CAX4918A | 50PN 1300 |  | 0.5 | 1200.6 | C | 2530 | 0.0018 | 0.352 | 0.205 | 0.0763 | 0.005 | 0.015 | 0.023 | 0.002 | 0 | 0 | 0 | 0 | 6F | 6 | 3 | 7.46 | 0 | 5.83 | 0 | 0 | 0 | 0 | XX
P | CRNO | GN | 1st | EBQ1210B | 35PN 300 |  | 0.35 | 1105.8 | C | 10580 | 0.0028 | 2.671 | 0.24 | 0.0129 | 0.002 | 0.012 | 0.023 | 0.003 | 337 | 444 | 16 | 184.6 | 9Z | 3 | 2 | 3.39 | 0 | 2.73 | 0 | 0 | 0 | 0 | XX
P | CRNO | GN | 1st | EBZ0664A | 27PNX1350F |  | 0.27 | 1120.6 | C | 6520 | 0.0027 | 3.332 | 0.281 | 0.0086 | 0.0015 | 0.007 | 0.017 | 0.008 | 414 | 520 | 20 | 220.8 | 6B | 3 | 2 | 2.49 | 0 | 2 | 0 | 12.92 | 0 | 0 | XX
P | CRNO | GN | 2nd | CAX3507A | 50PN 1300 |  | 0.5 | 1200.6 | C | 2420 | 0.0016 | 0.302 | 0.137 | 0.0767 | 0.0035 | 0.018 | 0.024 | 0.004 | 246 | 346 | 37 | 105.6 | 6F | 6 | 3 | 7.87 | 0 | 6.13 | 0 | 0 | 0 | 0 | XX
P | CRNO | GN | 2nd | CAX3487A | 50PN 1300 |  | 0.5 | 1200.5 | C | 2610 | 0.0015 | 0.287 | 0.124 | 0.0795 | 0.0051 | 0.017 | 0.031 | 0.003 | 251 | 350 | 36 | 107 | 6F | 6 | 3 | 7.86 | 0 | 6.14 | 0 | 0 | 0 | 0 | XX
P | W.ROD | W1 | 1st | VBX1070161 | AISI1018 |  | 9 | 0 | C | 1168 | 0.1745 | 0.212 | 0.805 | 0.0169 | 0.0074 | 0.011 | 0.029 | 0 | 252 | 492 | 33 | 0 | 6D |  |  | 0 | 0 | 0 | 0 | 0 | 0 | 0
P | W.ROD | W1 | 2nd | VBX0200151 | JS-SWRM8K |  | 8 | 0 | C | 1288 | 0.043 | 0.224 | 0.495 | 0.0126 | 0.007 | 0.011 | 0.036 | 0 | 0 | 0 | 0 | 0 | 6D |  |  | 0 | 0 | 0 | 0 | 0 | 0 | 0
P | W.ROD | W1 | 1st | VEN4900251 | DN-23MNB4 |  | 8 | 0 | C | 1056 | 0.2263 | 0.158 | 0.994 | 0.01 | 0.0083 | 0.009 | 0.148 | 0.003 | 278 | 534 | 32 | 0 | 6D |  |  | 0 | 0 | 0 | 0 | 0 | 0 | 0
P | W.ROD | W1 | 2nd | VEM3640271 | SAE9254V |  | 8 | 0 | C | 1995 | 0.5482 | 1.424 | 0.688 | 0.0092 | 0.0043 | 0.012 | 0.709 | 0.003 | 0 | 0 | 0 | 0 | 8D |  |  | 0 | 0 | 0 | 0 | 0 | 0 | 0
P | W.ROD | W1 | 2nd | VEM3650221 | SAE9254V |  | 10 | 0 | C | 2014 | 0.5482 | 1.424 | 0.688 | 0.0092 | 0.0043 | 0.012 | 0.709 | 0.003 | 0 | 0 | 0 | 0 | 8D |  |  | 0 | 0 | 0 | 0 | 0 | 0 | 0
P | W.ROD | W1 | 2nd | VEM3660281 | SAE9254V |  | 10 | 0 | C | 1998 | 0.5482 | 1.424 | 0.688 | 0.0092 | 0.0043 | 0.012 | 0.709 | 0.003 | 0 | 0 | 0 | 0 | 8D |  |  | 0 | 0 | 0 | 0 | 0 | 0 | 0
P | W.ROD | W1 | 2nd | VEM3650061 | SAE9254V |  | 10 | 0 | C | 2000 | 0.5482 | 1.424 | 0.688 | 0.0092 | 0.0043 | 0.012 | 0.709 | 0.003 | 0 | 0 | 0 | 0 | 8D |  |  | 0 | 0 | 0 | 0 | 0 | 0 | 0
P | W.ROD | W1 | 2nd | VEM3660191 | SAE9254V |  | 10 | 0 | C | 1990 | 0.5482 | 1.424 | 0.688 | 0.0092 | 0.0043 | 0.012 | 0.709 | 0.003 | 0 | 0 | 0 | 0 | 8D |  |  | 0 | 0 | 0 | 0 | 0 | 0 | 0
P | W.ROD | W1 | 1st | VEJ3870181 | POSHIS125RC |  | 12 | 0 | C | 1965 | 0.5015 | 1.442 | 0.403 | 0.0071 | 0.0043 | 0.183 | 0.292 | 0.093 | 475 | 1006 | 20 | 0 | 9D |  |  | 0 | 0 | 0 | 0 | 0 | 0 | 0
P | W.ROD | W1 | 2nd | VEQ1080301 | JS-SUJ2P |  | 9 | 0 | C | 1932 | 0.989 | 0.24 | 0.403 | 0.0092 | 0.0008 | 0.018 | 1.454 | 0.004 | 0 | 0 | 0 | 0 | 8D |  |  | 0 | 0 | 0 | 0 | 0 | 0 | 0
P | W.ROD | W1 | 2nd | VEM3650051 | SAE9254V |  | 10 | 0 | C | 2007 | 0.5482 | 1.424 | 0.688 | 0.0092 | 0.0043 | 0.012 | 0.709 | 0.003 | 0 | 0 | 0 | 0 | 8D |  |  | 0 | 0 | 0 | 0 | 0 | 0 | 0
P | W.ROD | W1 | 1st | VLA0080151 | JS-SWRCH10A |  | 12 | 0 | C | 2011 | 0.0999 | 0.019 | 0.385 | 0.0108 | 0.0067 | 0.009 | 0.025 | 0.003 | 0 | 0 | 0 | 0 | 9D |  |  | 0 | 0 | 0 | 0 | 0 | 0 | 0
P | W.ROD | W1 | 1st | VEK6910341 | AISI51B20 |  | 10.5 | 0 | C | 2001 | 0.1771 | 0.2 | 0.752 | 0.0089 | 0.004 | 0.015 | 0.759 | 0.004 | 288 | 543 | 29 | 0 | 8D |  |  | 0 | 0 | 0 | 0 | 0 | 0 | 0
P | W.ROD | W1 | 1st | VLA0080121 | JS-SWRCH10A |  | 12 | 0 | C | 2000 | 0.0999 | 0.019 | 0.385 | 0.0108 | 0.0067 | 0.009 | 0.025 | 0.003 | 0 | 0 | 0 | 0 | 9D |  |  | 0 | 0 | 0 | 0 | 0 | 0 | 0
P | W.ROD | W1 | 2nd | VEL0450161 | SAE9254HV |  | 9 | 0 | C | 1989 | 0.656 | 1.396 | 0.675 | 0.0103 | 0.0041 | 0.011 | 0.692 | 0.002 | 494 | 1068 | 14 | 0 | 8D |  |  | 0 | 0 | 0 | 0 | 0 | 0 | 0
P | W.ROD | W1 | 2nd | VEM3650241 | SAE9254V |  | 10 | 0 | C | 1814 | 0.5482 | 1.424 | 0.688 | 0.0092 | 0.0043 | 0.012 | 0.709 | 0.003 | 0 | 0 | 0 | 0 | 8D |  |  | 0 | 0 | 0 | 0 | 0 | 0 | 0
P | W.ROD | W1 | 2nd | VEM3650151 | SAE9254V |  | 10 | 0 | C | 2013 | 0.5482 | 1.424 | 0.688 | 0.0092 | 0.0043 | 0.012 | 0.709 | 0.003 | 0 | 0 | 0 | 0 | 8D |  |  | 0 | 0 | 0 | 0 | 0 | 0 | 0
P | W.ROD | W1 | 2nd | VEM3630071 | SAE9254V |  | 8 | 0 | C | 1989 | 0.5482 | 1.424 | 0.688 | 0.0092 | 0.0043 | 0.012 | 0.709 | 0.003 | 0 | 0 | 0 | 0 | 8D |  |  | 0 | 0 | 0 | 0 | 0 | 0 | 0
P | W.ROD | W1 | 1st | VLA0080111 | JS-SWRCH10A |  | 12 | 0 | C | 2005 | 0.0999 | 0.019 | 0.385 | 0.0108 | 0.0067 | 0.009 | 0.025 | 0.003 | 0 | 0 | 0 | 0 | 9D |  |  | 0 | 0 | 0 | 0 | 0 | 0 | 0
P | W.ROD | W1 | 2nd | VEM3640301 | SAE9254V |  | 8 | 0 | C | 1985 | 0.5482 | 1.424 | 0.688 | 0.0092 | 0.0043 | 0.012 | 0.709 | 0.003 | 0 | 0 | 0 | 0 | 8D |  |  | 0 | 0 | 0 | 0 | 0 | 0 | 0
P | W.ROD | W1 | 2nd | VEM3650171 | SAE9254V |  | 10 | 0 | C | 2007 | 0.5482 | 1.424 | 0.688 | 0.0092 | 0.0043 | 0.012 | 0.709 | 0.003 | 0 | 0 | 0 | 0 | 8D |  |  | 0 | 0 | 0 | 0 | 0 | 0 | 0
P | W.ROD | W1 | 2nd | VEM3630051 | SAE9254V |  | 8 | 0 | C | 1985 | 0.5482 | 1.424 | 0.688 | 0.0092 | 0.0043 | 0.012 | 0.709 | 0.003 | 0 | 0 | 0 | 0 | 8D |  |  | 0 | 0 | 0 | 0 | 0 | 0 | 0
P | W.ROD | W1 | 2nd | VEM3660081 | SAE9254V |  | 10 | 0 | C | 1957 | 0.5482 | 1.424 | 0.688 | 0.0092 | 0.0043 | 0.012 | 0.709 | 0.003 | 0 | 0 | 0 | 0 | 8D |  |  | 0 | 0 | 0 | 0 | 0 | 0 | 0
P | W.ROD | W1 | 2nd | VEM3660291 | SAE9254V |  | 10 | 0 | C | 1997 | 0.5482 | 1.424 | 0.688 | 0.0092 | 0.0043 | 0.012 | 0.709 | 0.003 | 0 | 0 | 0 | 0 | 8D |  |  | 0 | 0 | 0 | 0 | 0 | 0 | 0
P | W.ROD | W1 | 2nd | VEM3660361 | SAE9254V |  | 10 | 0 | C | 1991 | 0.5482 | 1.424 | 0.688 | 0.0092 | 0.0043 | 0.012 | 0.709 | 0.003 | 0 | 0 | 0 | 0 | 8D |  |  | 0 | 0 | 0 | 0 | 0 | 0 | 0
P | W.ROD | W1 | 1st | VEM9400311 | JS-SWRS82AM |  | 7 | 0 | C | 1077 | 0.8028 | 0.251 | 0.492 | 0.0078 | 0.0054 | 0.01 | 0.022 | 0.002 | 621 | 1174 | 13 | 0 | 6D |  |  | 0 | 0 | 0 | 0 | 0 | 0 | 0
P | W.ROD | W1 | 2nd | VEM3640241 | SAE9254V |  | 8 | 0 | C | 1989 | 0.5482 | 1.424 | 0.688 | 0.0092 | 0.0043 | 0.012 | 0.709 | 0.003 | 0 | 0 | 0 | 0 | 8D |  |  | 0 | 0 | 0 | 0 | 0 | 0 | 0
P | W.ROD | W1 | 1st | VLA0080191 | JS-SWRCH10A |  | 12 | 0 | C | 1982 | 0.0999 | 0.019 | 0.385 | 0.0108 | 0.0067 | 0.009 | 0.025 | 0.003 | 0 | 0 | 0 | 0 | 9D |  |  | 0 | 0 | 0 | 0 | 0 | 0 | 0
P | W.ROD | W1 | 2nd | VEM3640261 | SAE9254V |  | 8 | 0 | C | 2000 | 0.5482 | 1.424 | 0.688 | 0.0092 | 0.0043 | 0.012 | 0.709 | 0.003 | 0 | 0 | 0 | 0 | 8D |  |  | 0 | 0 | 0 | 0 | 0 | 0 | 0
P | W.ROD | W1 | 2nd | VEP5740261 | SAE9254V |  | 5.5 | 0 | C | 1329 | 0.554 | 1.373 | 0.67 | 0.0096 | 0.0045 | 0.016 | 0.677 | 0.003 | 633 | 1084 | 14 | 0 | 6D |  |  | 0 | 0 | 0 | 0 | 0 | 0 | 0
P | W.ROD | W1 | 2nd | VEM3640251 | SAE9254V |  | 8 | 0 | C | 1991 | 0.5482 | 1.424 | 0.688 | 0.0092 | 0.0043 | 0.012 | 0.709 | 0.003 | 0 | 0 | 0 | 0 | 8D |  |  | 0 | 0 | 0 | 0 | 0 | 0 | 0
P | W.ROD | W1 | 2nd | VEM3580121 | SAE9254V |  | 5.5 | 0 | C | 1996 | 0.5471 | 1.396 | 0.672 | 0.0082 | 0.0055 | 0.014 | 0.691 | 0.003 | 578 | 1038 | 15 | 0 | 8D |  |  | 0 | 0 | 0 | 0 | 0 | 0 | 0
P | W.ROD | W1 | 2nd | VEM3650211 | SAE9254V |  | 10 | 0 | C | 1860 | 0.5482 | 1.424 | 0.688 | 0.0092 | 0.0043 | 0.012 | 0.709 | 0.003 | 0 | 0 | 0 | 0 | 8D |  |  | 0 | 0 | 0 | 0 | 0 | 0 | 0
P | W.ROD | W1 | 1st | VEK6910271 | AISI51B20 |  | 10.5 | 0 | C | 1968 | 0.1771 | 0.2 | 0.752 | 0.0089 | 0.004 | 0.015 | 0.759 | 0.004 | 280 | 546 | 28 | 0 | 8D |  |  | 0 | 0 | 0 | 0 | 0 | 0 | 0
P | W.ROD | W1 | 1st | VLA0080161 | JS-SWRCH10A |  | 12 | 0 | C | 2010 | 0.0999 | 0.019 | 0.385 | 0.0108 | 0.0067 | 0.009 | 0.025 | 0.003 | 0 | 0 | 0 | 0 | 9D |  |  | 0 | 0 | 0 | 0 | 0 | 0 | 0
P | W.ROD | W1 | 2nd | VEM3660241 | SAE9254V |  | 10 | 0 | C | 1823 | 0.5482 | 1.424 | 0.688 | 0.0092 | 0.0043 | 0.012 | 0.709 | 0.003 | 0 | 0 | 0 | 0 | 8D |  |  | 0 | 0 | 0 | 0 | 0 | 0 | 0
P | W.ROD | W1 | 2nd | VEM3640281 | SAE9254V |  | 8 | 0 | C | 1988 | 0.5482 | 1.424 | 0.688 | 0.0092 | 0.0043 | 0.012 | 0.709 | 0.003 | 0 | 0 | 0 | 0 | 8D |  |  | 0 | 0 | 0 | 0 | 0 | 0 | 0
P | W.ROD | W1 | 1st | VEL6260111 | JS-SUJ2P |  | 10 | 0 | C | 1920 | 1.0159 | 0.217 | 0.39 | 0.0126 | 0.004 | 0.019 | 1.465 | 0.004 | 0 | 0 | 0 | 0 | 9D |  |  | 0 | 0 | 0 | 0 | 0 | 0 | 0
P | W.ROD | W1 | 1st | VEK6920121 | NES-MNB320H |  | 13.5 | 0 | C | 1762 | 0.1771 | 0.2 | 0.752 | 0.0089 | 0.004 | 0.015 | 0.759 | 0.004 | 283 | 550 | 29 | 0 | 6D |  |  | 0 | 0 | 0 | 0 | 0 | 0 | 0
P | W.ROD | W1 | 1st | VLA0080131 | JS-SWRCH10A |  | 12 | 0 | C | 1989 | 0.0999 | 0.019 | 0.385 | 0.0108 | 0.0067 | 0.009 | 0.025 | 0.003 | 0 | 0 | 0 | 0 | 9D |  |  | 0 | 0 | 0 | 0 | 0 | 0 | 0
P | W.ROD | W1 | 1st | VLA0080181 | JS-SWRCH10A |  | 12 | 0 | C | 2004 | 0.0999 | 0.019 | 0.385 | 0.0108 | 0.0067 | 0.009 | 0.025 | 0.003 | 0 | 0 | 0 | 0 | 9D |  |  | 0 | 0 | 0 | 0 | 0 | 0 | 0
K | EG | EG | 2nd | CPW4989B | PZY180E-E | E5 | 0.702 | 1501 | C | 15500 | 0.0015 | 0.02 | 0.188 | 0.0446 | 0.0097 | 0.014 | 0.018 | 0.002 | 209 | 361 | 43 | 0 | 9D | 1 | 1 | 0 | 0 | 0 | 0 | 0 | 30 | 30 | HG | XX
K | EG | EG | 2nd | CPU2050B | PZY210B-E | E7 | 0.704 | 1332 | C | 15040 | 0.0016 | 0.057 | 0.144 | 0.0557 | 0.0039 | 0.013 | 0.048 | 0.014 | 266 | 374 | 37 | 0 | 8D | 1 | 1 | 0 | 0 | 0 | 0 | 0 | 50 | 50 | SG | PM
K | EG | EG | 1st | CPY2062B | ENDC04-ZE | D7 | 0.702 | 1030 | C | 2450 | 0.0023 | 0.001 | 0.09 | 0.0098 | 0.0033 | 0.012 | 0.018 | 0.002 | 148 | 296 | 45 | 33.3 | 6D | 2 | 1 | 0 | 0 | 0 | 0 | 0 | 10 | 10 | HT | PL
K | EG | EG | 2nd | CPW4991BA | PZY180E-E | E5 | 0.702 | 1500.8 | C | 15470 | 0.0015 | 0.02 | 0.188 | 0.0446 | 0.0097 | 0.014 | 0.018 | 0.002 | 207 | 361 | 43 | 0 | 9D | 1 | 1 | 0 | 0 | 0 | 0 | 0 | 30 | 30 | HG | XX
K | EG | EG | 1st | CPY0292C | ENDC05-ZE | E7 | 0.747 | 1601.1 | C | 4820 | 0.0018 | 0.001 | 0.071 | 0.0091 | 0.0033 | 0.015 | 0.013 | 0.002 | 159 | 299 | 45 | 0 | 6D | 1 | 1 | 0 | 0 | 0 | 0 | 0 | 40 | 40 | HH | PM
K | EG | EG | 2nd | CPZ0764A | PZY210B-E | E7 | 0.711 | 1096 | C | 7480 | 0.0017 | 0.062 | 0.17 | 0.0498 | 0.0046 | 0.01 | 0.056 | 0.016 | 222 | 365 | 39 | 0 | 6D | 1 | 1 | 0 | 0 | 0 | 0 | 0 | 70 | 70 | SG | PM
K | EG | EG | 2nd | CPY4481A | PZY210B-E | E5 | 0.757 | 1731.1 | C | 3170 | 0.0017 | 0.053 | 0.146 | 0.0529 | 0.0052 | 0.012 | 0.057 | 0.018 | 0 | 0 | 0 | 0 | 6F | 6 | 1 | 0 | 0 | 0 | 0 | 0 | 54 | 54 | PH | PM
K | EG | EG | 2nd | CPW4989A | PZY180E-E | E5 | 0.702 | 1501.1 | C | 15950 | 0.0015 | 0.02 | 0.188 | 0.0446 | 0.0097 | 0.014 | 0.018 | 0.002 | 209 | 361 | 43 | 0 | 9D | 1 | 1 | 0 | 0 | 0 | 0 | 0 | 30 | 30 | HG | XX
K | EG | EG | 2nd | CPY5249 | PZY210B-E | E7 | 0.711 | 1095 | C | 20500 | 0.0017 | 0.062 | 0.17 | 0.0498 | 0.0046 | 0.01 | 0.056 | 0.016 | 235 | 364 | 39 | 0 | 8D | 1 | 1 | 0 | 0 | 0 | 0 | 0 | 70 | 70 | SG | PM
K | EG | EG | 2nd | CPY3853C | PZY210B-E | E5 | 0.714 | 1411 | C | 4780 | 0.0017 | 0.054 | 0.164 | 0.0581 | 0.0034 | 0.01 | 0.058 | 0.013 | 242 | 377 | 39 | 0 | 6D | 1 | 1 | 0 | 0 | 0 | 0 | 0 | 60 | 60 | SG | XX
K | EG | EG | 2nd | CPX3819B | ENDC04-ZE | E5 | 0.691 | 1591 | C | 8250 | 0.0015 | 0.001 | 0.071 | 0.0058 | 0.0031 | 0.008 | 0.01 | 0.002 | 0 | 0 | 0 | 0 | 6F | 6 | 1 | 0 | 0 | 0 | 0 | 0 | 40 | 40 | PG | PM
K | EG | EG | 1st | CPX3849B | ENDC06-ZE | E5 | 0.688 | 1591 | C | 14940 | 0.0013 | 0.001 | 0.072 | 0.0057 | 0.0034 | 0.01 | 0.01 | 0.002 | 171 | 279 | 49 | 0 | 8D | 1 | 1 | 0 | 0 | 0 | 0 | 0 | 40 | 40 | PG | PM
K | EG | EG | 2nd | CPU1853A | PZY210B-E | E7 | 0.704 | 1332 | C | 14700 | 0.0016 | 0.057 | 0.144 | 0.0557 | 0.0039 | 0.013 | 0.048 | 0.014 | 267 | 374 | 36 | 0 | 8D | 1 | 1 | 0 | 0 | 0 | 0 | 0 | 50 | 50 | SG | PM
K | EG | EG | 1st | CPY1145D | ENDC03-ZE | D7 | 1.253 | 1250.8 | C | 3090 | 0.0024 | 0.002 | 0.093 | 0.0104 | 0.0037 | 0.013 | 0.018 | 0.002 | 155 | 294 | 48 | 33.9 | 6D | 2 | 1 | 0 | 0 | 0 | 0 | 0 | 10 | 10 | HT | XX
K | EG | EG | 1st | CPX2101C | ENDC06-ZE | E5 | 0.757 | 1533 | C | 7830 | 0.0014 | 0.001 | 0.071 | 0.0056 | 0.0029 | 0.007 | 0.009 | 0.002 | 146 | 274 | 46 | 0 | 6D | 1 | 1 | 0 | 0 | 0 | 0 | 0 | 30 | 30 | PH | PM
K | EG | EG | 2nd | CPW4991BB | PZY180E-E | E5 | 0.702 | 1500.8 | C | 15110 | 0.0015 | 0.02 | 0.188 | 0.0446 | 0.0097 | 0.014 | 0.018 | 0.002 | 207 | 361 | 43 | 0 | 9D | 1 | 1 | 0 | 0 | 0 | 0 | 0 | 30 | 30 | HG | XX
K | EG | EG | 1st | CPX1425B | ENDC06-ZE | T7 | 0.708 | 911 | C | 14400 | 0.0014 | 0.001 | 0.07 | 0.01 | 0.004 | 0.015 | 0.017 | 0.002 | 175 | 290 | 46 | 0 | 8D | 1 | 1 | 0 | 0 | 0 | 0 | 0 | 30 | 30 | HH | PM
K | EG | EG | 1st | CPY0910A | ENDC04-ZE | D7 | 0.702 | 1029.9 | C | 2800 | 0.0022 | 0.001 | 0.099 | 0.0086 | 0.0029 | 0.009 | 0.014 | 0.002 | 140 | 292 | 44 | 30.8 | 6D | 1 | 1 | 0 | 0 | 0 | 0 | 0 | 10 | 10 | HT | PL
K | EG | EG | 2nd | CPW4990A | PZY180E-E | E5 | 0.702 | 1500.8 | C | 16110 | 0.0015 | 0.02 | 0.188 | 0.0446 | 0.0097 | 0.014 | 0.018 | 0.002 | 202 | 352 | 38 | 0 | 9D | 1 | 1 | 0 | 0 | 0 | 0 | 0 | 30 | 30 | HG | XX
K | EG | EG | 2nd | CPU2266C | PZY210B-E | E7 | 0.704 | 1332 | C | 8510 | 0.0016 | 0.057 | 0.144 | 0.0557 | 0.0039 | 0.013 | 0.048 | 0.014 | 261 | 371 | 38 | 0 | 6D | 1 | 1 | 0 | 0 | 0 | 0 | 0 | 50 | 50 | SG | PM
K | EG | EG | 2nd | CPS6952BB | ENDC05-ZE | E7 | 0.74 | 1580 | C | 9360 | 0.0014 | 0.001 | 0.071 | 0.0103 | 0.0033 | 0.015 | 0.02 | 0.003 | 0 | 0 | 0 | 0 | 6F | 6 | 1 | 0 | 0 | 0 | 0 | 0 | 40 | 40 | HH | PM
K | EG | EG | 2nd | CPU2074C | PZY210B-E | E7 | 0.686 | 1331 | C | 14020 | 0.0016 | 0.057 | 0.144 | 0.0557 | 0.0039 | 0.013 | 0.048 | 0.014 | 258 | 370 | 38 | 0 | 8D | 1 | 1 | 0 | 0 | 0 | 0 | 0 | 50 | 50 | SG | PM
K | EG | EG | 1st | CSU3264B | JS-SECC | D7 | 2.269 | 1527.9 | C | 9440 | 0.0133 | 0.021 | 0.146 | 0.012 | 0.0033 | 0.011 | 0.019 | 0.004 | 197 | 304 | 50 | 0 | 6D | 1 | 1 | 0 | 0 | 0 | 0 | 0 | 10 | 10 | XX | PL
K | EG | EG | 1st | CPX1430B | ENDC06-ZE | T7 | 0.708 | 911 | C | 13840 | 0.0014 | 0.001 | 0.07 | 0.01 | 0.004 | 0.015 | 0.017 | 0.002 | 166 | 287 | 47 | 0 | 8D | 1 | 1 | 0 | 0 | 0 | 0 | 0 | 30 | 30 | HH | PM
K | EG | EG | 2nd | CPU0811B | PZY210B-E | E7 | 0.693 | 1332 | C | 15330 | 0.0016 | 0.057 | 0.144 | 0.0557 | 0.0039 | 0.013 | 0.048 | 0.014 | 0 | 0 | 0 | 0 | 6F | 6 | 1 | 0 | 0 | 0 | 0 | 0 | 70 | 70 | SG | PM
K | EG | EG | 2nd | CPY7998B | PZY210B-E | E7 | 0.711 | 1331.8 | C | 3690 | 0.0018 | 0.057 | 0.149 | 0.0505 | 0.0043 | 0.012 | 0.056 | 0.019 | 248 | 376 | 39 | 0 | 6D | 1 | 1 | 0 | 0 | 0 | 0 | 0 | 70 | 70 | SG | PM
K | EG | EG | 2nd | CPY7998D | PZY210B-E | E7 | 0.711 | 1331.8 | C | 7090 | 0.0018 | 0.057 | 0.149 | 0.0505 | 0.0043 | 0.012 | 0.056 | 0.019 | 248 | 376 | 39 | 0 | 6D | 1 | 1 | 0 | 0 | 0 | 0 | 0 | 70 | 70 | SG | PM
K | EG | EG | 2nd | CPX6335BC | PZY180B-E | T7 | 0.668 | 1712 | C | 5930 | 0.002 | 0.028 | 0.139 | 0.0191 | 0.0085 | 0.016 | 0.016 | 0.002 | 206 | 330 | 40 | 0 | 6D | 1 | 1 | 0 | 0 | 0 | 0 | 0 | 54 | 54 | HH | PM
K | EG | EG | 1st | CPY1145C | ENDC03-ZE | D7 | 1.254 | 1250.7 | C | 4640 | 0.0024 | 0.002 | 0.093 | 0.0104 | 0.0037 | 0.013 | 0.018 | 0.002 | 155 | 294 | 48 | 33.9 | 6D | 1 | 1 | 0 | 0 | 0 | 0 | 0 | 10 | 10 | HT | XX
K | EG | EG | 2nd | CPW4990B | PZY180E-E | E5 | 0.701 | 1500.7 | C | 15660 | 0.0015 | 0.02 | 0.188 | 0.0446 | 0.0097 | 0.014 | 0.018 | 0.002 | 202 | 352 | 38 | 0 | 9D | 1 | 1 | 0 | 0 | 0 | 0 | 0 | 30 | 30 | HG | XX
1431115

## Sheet2
행 레이블 | 합계 : Weight(kg)
CRFH | 5150
CRNO | 140850
EG | 309900
GI | 250480
HGI | 18940
HR | 375510
HRPO | 253440
W.ROD | 76845
총합계 | 1431115