## Material List incl. defect
Width | Thickn. | MTRL ID | Shape | Ext Qual Deliv | Yield Strength (approx.) | Tensile Strength (approx.) | Weight | AL | B | C | CR | CU | MN | MO | N | NB | NI | P | S | SI | TI | V
780 | 2.19 | 436429D | HRC | S460 | 530 | 605 | 13850 | 0.036 | 0 | 0.066 | 0.079 | 0.032 | 0.75 | 0.008 | 0.0027 | 0.02 | 0.073 | 0.01 | 0.0028 | 0.009 | 0.041 | 0.008
1255 | 2.62 | 475174 | HRC | Medium hard | 520 | 615 | 21930 | 0.046 | 0.0002 | 0.124 | 0.031 | 0.014 | 1.57 | 0.002 | 0.0029 | 0.016 | 0.037 | 0.011 | 0.0027 | 0.187 | 0.002 | 0.008
1240 | 2.62 | 475199 | HRC | Medium hard | 520 | 615 | 22190 | 0.046 | 0.0002 | 0.123 | 0.039 | 0.018 | 1.54 | 0.001 | 0.0031 | 0.016 | 0.039 | 0.011 | 0.0026 | 0.196 | 0.003 | 0.01
1161 | 2.67 | 442452 | HRC | S460 | 530 | 605 | 20230 | 0.038 | 0 | 0.069 | 0.024 | 0.013 | 0.77 | 0.003 | 0.004 | 0.02 | 0.036 | 0.009 | 0.0026 | 0.01 | 0.043 | 0.009
1159 | 2.67 | 448358 | HRC | S460 | 530 | 605 | 21200 | 0.041 | 0.0001 | 0.064 | 0.021 | 0.004 | 0.78 | 0.001 | 0.0033 | 0.02 | 0.033 | 0.011 | 0.0022 | 0.012 | 0.042 | 0.009
868 | 2.788 | 468794 | HRC | S420 | 500 | 590 | 16220 | 0.038 | 0.0002 | 0.113 | 0.028 | 0.009 | 1.57 | 0.003 | 0.0039 | 0.016 | 0.036 | 0.012 | 0.0028 | 0.188 | 0.002 | 0.01
879 | 3.32 | 472858 | HRC | Medium hard | 520 | 615 | 14330 | 0.045 | 0.0002 | 0.141 | 0.023 | 0.005 | 1.5 | 0.003 | 0.0041 | 0.017 | 0.036 | 0.012 | 0.002 | 0.201 | 0.003 | 0.009
798 | 3.32 | 466274 | HRC | Medium hard | 580 | 660 | 13250 | 0.04 | 0.0002 | 0.09 | 0.025 | 0.008 | 2.31 | 0.001 | 0.004 | 0.016 | 0.037 | 0.013 | 0.0022 | 0.187 | 0.001 | 0.015
1023 | 3.33 | 462450 | HRC | Medium hard | 550 | 662 | 16870 | 0.045 | 0.002 | 0.227 | 0.02 | 0.166 | 1.01 | 0.002 | 0.0027 | 0 | 0.035 | 0.011 | 0.0021 | 0.214 | 0.037 | 0.009
962 | 3.47 | 471525 | HRC | Medium hard | 550 | 662 | 16090 | 0.041 | 0.0022 | 0.215 | 0.022 | 0.152 | 1 | 0.002 | 0.0033 | 0 | 0.039 | 0.009 | 0.0021 | 0.207 | 0.034 | 0.008
874 | 3.596 | 474911 | HRC | Medium hard | 500 | 590 | 14270 | 0.055 | 0.0002 | 0.111 | 0.024 | 0.013 | 1.64 | 0.002 | 0.0034 | 0.017 | 0.038 | 0.011 | 0.0018 | 0.217 | 0.004 | 0.012
1254 | 3.606 | 466856A | HRC | Medium hard | 540 | 630 | 4540 | 0.053 | 0.0019 | 0.115 | 0.024 | 0.007 | 1.66 | 0.002 | 0.0032 | 0 | 0.036 | 0.01 | 0.0018 | 0.23 | 0.037 | 0.01
1499 | 11.97 | 38505 | HRC | S500MC | 539 | 629 | 28500 | 0.051 | 0.0019 | 0.111 | 0.023 | 0.007 | 1.662 | 0.002 | 0.0032 | 0 | 0.039 | 0.11 | 0.0018 | 0.217 | 0.037 | 0.01
1508 | 11.97 | 91672 | HRC | S355 | 510 | 584 | 28240 | 0.04 | 0.0002 | 0.09 | 0.025 | 0.008 | 1.31 | 0.001 | 0.004 | 0.016 | 0.032 | 0.011 | 0.0022 | 0.187 | 0.001 | 0.015
251710