## RE_IIA
O DM [mm] | Wall [mm] | grade | treatment | pieces | meters | weight kg | soft / hard | soft: Rm <= 650 MPA hard: Rm > 650 MPa
203.2 | 17.33 | 42CRMO4 (DIN EN 10305-1) | +QT | 2 | 16.66 | 1362 | hard
203.2 | 17.33 | 42CRMO4 (DIN EN 10305-1) | +QT | 3 | 24.99 | 2042 | hard
203.2 | 17.33 | 42CRMO4 (DIN EN 10305-1) | +QT | 3 | 24.99 | 2042 | hard
203.2 | 17.33 | 42CRMO4 (DIN EN 10305-1) | +QT | 3 | 24.99 | 2042 | hard
203.2 | 17.33 | 42CRMO4 (DIN EN 10305-1) | +QT | 3 | 24.999 | 2042 | hard
203.2 | 17.33 | 42CRMO4 (DIN EN 10305-1) | +QT | 3 | 24.999 | 2042 | hard
171.45 | 15.875 | SAE/AISI 4140 | +QT | 10 | 57.1 | 3456 | hard
171.45 | 15.875 | SAE/AISI 4140 | +QT | 10 | 57.1 | 3456 | hard
171.45 | 15.875 | SAE/AISI 4140 | +QT | 10 | 57.1 | 3450 | hard
171.45 | 15.875 | SAE/AISI 4140 | +QT | 10 | 57.1 | 3450 | hard
171.45 | 15.875 | SAE/AISI 4140 | +QT | 7 | 39.97 | 2408 | hard
171.45 | 15.875 | SAE/AISI 4140 | +QT | 10 | 57.1 | 3450 | hard
171.45 | 15.875 | SAE/AISI 4140 | +QT | 10 | 57.1 | 3458 | hard
171.45 | 15.875 | SAE/AISI 4140 | +QT | 7 | 39.97 | 2420 | hard
171.45 | 15.875 | SAE/AISI 4140 | +QT | 10 | 57.1 | 3458 | hard
164 | 7 | P650 / modifiziert | +SR | 5 | 45.9 | 1442 | hard
164 | 7 | P650 / modifiziert | +SR | 3 | 27.54 | 864 | hard
372 | 16 | P700 / modifiziert | +SR | 1 | 11.16 | 1754 | hard
372 | 16 | P700 / modifiziert | +SR | 2 | 21.98 | 3434 | hard
372 | 16 | P700 / modifiziert | +SR | 2 | 22.205 | 3476 | hard
372 | 16 | P700 / modifiziert | +SR | 2 | 21.267 | 3362 | hard
372 | 16 | P700 / modifiziert | +SR | 1 | 10.89 | 1722 | hard
372 | 16 | P700 / modifiziert | +SR | 2 | 27 | 4002 | hard
372 | 16 | P700 / modifiziert | +SR | 1 | 11.2 | 1770 | hard
100 | 7.5 | MW-GRADE 520 | +SR | 7 | 57.288 | 1017 | soft
100 | 7.5 | MW-GRADE 520 | +SR | 7 | 57.288 | 1017 | soft
145 | 12.5 | E355 (DIN EN 10305) | +SR | 2 | 20.8 | 866 | soft
145 | 12.5 | E355 (DIN EN 10305) | +SR | 2 | 20.8 | 866 | soft
145 | 12.5 | E355 (DIN EN 10305) | +SR | 3 | 31.2 | 1296 | soft
176 | 19.9 | SAE/AISI 4140 H | Vergütet | 12 | 110.096 | 8520 | hard
352 | 16 | P650 / modifiziert | +SR | 2 | 21.6 | 3230 | soft
352 | 16 | P650 / modifiziert | +SR | 2 | 21.6 | 3230 | soft
352 | 16 | P650 / modifiziert | +SR | 2 | 21.6 | 3230 | soft
352 | 16 | P650 / modifiziert | +SR | 1 | 10.8 | 1616 | soft
352 | 16 | P650 / modifiziert | +SR | 2 | 21.6 | 3230 | soft
145 | 12.5 | E355 (DIN EN 10305) | +SR | 3 | 31.2 | 1296 | soft
145 | 12.5 | E355 (DIN EN 10305) | +SR | 3 | 31.2 | 1296 | soft
145 | 12.5 | E355 (DIN EN 10305) | +SR | 3 | 31.2 | 1297 | soft
145 | 12.5 | E355 (DIN EN 10305) | +SR | 3 | 31.2 | 1297 | soft
145 | 12.5 | E355 (DIN EN 10305) | +SR | 3 | 31.2 | 1297 | soft
145 | 12.5 | E355 (DIN EN 10305) | +SR | 3 | 31.2 | 1297 | soft
145 | 12.5 | E355 (DIN EN 10305) | +SR | 3 | 31.2 | 1297 | soft
145 | 12.5 | E355 (DIN EN 10305) | +SR | 3 | 31.2 | 1297 | soft
145 | 12.5 | E355 (DIN EN 10305) | +SR | 3 | 31.2 | 1297 | soft
145 | 12.5 | E355 (DIN EN 10305) | +SR | 3 | 31.2 | 1297 | soft
145 | 12.5 | E355 (DIN EN 10305) | +SR | 3 | 31.12 | 1297 | soft
145 | 12.5 | E355 (DIN EN 10305) | +SR | 3 | 31.2 | 1297 | soft
145 | 12.5 | E355 (DIN EN 10305) | +SR | 3 | 31.2 | 1297 | soft
145 | 12.5 | E355 (DIN EN 10305) | +SR | 3 | 31.2 | 1297 | soft
145 | 12.5 | E355 (DIN EN 10305) | +SR | 3 | 29.875 | 1242 | soft
145 | 12.5 | E355 (DIN EN 10305) | +SR | 2 | 20.8 | 866 | soft
145 | 12.5 | E355 (DIN EN 10305) | +SR | 2 | 20.8 | 866 | soft
100 | 15 | E355 (DIN EN 10305) | +SR | 5 | 52 | 1664 | soft
100 | 15 | E355 (DIN EN 10305) | +SR | 5 | 52 | 1664 | soft
100 | 15 | E355 (DIN EN 10305) | +SR | 5 | 51.2 | 1636 | soft
100 | 15 | E355 (DIN EN 10305) | +SR | 5 | 51 | 1634 | soft
100 | 15 | E355 (DIN EN 10305) | +SR | 3 | 30.6 | 984 | soft
315 | 17.5 | MW-GRADE 540 SWB | +SR | 1 | 9.14 | 1174 | soft
315 | 17.5 | MW-GRADE 540 SWB | +SR | 1 | 8.54 | 1097 | soft
315 | 17.5 | MW-GRADE 540 SWB | +SR | 1 | 8.54 | 1097 | soft
315 | 17.5 | MW-GRADE 540 SWB | +SR | 1 | 8.54 | 1097 | soft
315 | 17.5 | MW-GRADE 540 SWB | +SR | 1 | 8.54 | 1097 | soft
230 | 13.5 | MW-GRADE 660 | +SR | 4 | 35.68 | 2700 | soft
230 | 13.5 | MW-GRADE 660 | +SR | 5 | 44.6 | 3374 | soft
230 | 13.5 | MW-GRADE 660 | +SR | 2 | 17.84 | 1350 | soft
170 | 7.5 | MW-GRADE 520 / E355 | +SR | 5 | 39.965 | 1278 | soft
170 | 7.5 | MW-GRADE 520 / E355 | +SR | 5 | 39.965 | 1278 | soft
170 | 7.5 | MW-GRADE 520 / E355 | +SR | 5 | 39.965 | 1278 | soft
170 | 7.5 | MW-GRADE 520 / E355 | +SR | 5 | 39.965 | 1278 | soft
170 | 7.5 | MW-GRADE 520 / E355 | +SR | 2 | 14.43 | 460 | soft
170 | 7.5 | MW-GRADE 520 / E355 | +SR | 2 | 15.99 | 514 | soft
135 | 12.5 | E355 (DIN EN 10305) | +SR | 5 | 51.45 | 1966 | soft
135 | 12.5 | E355 (DIN EN 10305) | +SR | 5 | 51.45 | 1966 | soft
135 | 12.5 | E355 (DIN EN 10305) | +SR | 5 | 51.45 | 1966 | soft
135 | 12.5 | E355 (DIN EN 10305) | +SR | 5 | 51.45 | 1966 | soft
135 | 12.5 | E355 (DIN EN 10305) | +SR | 3 | 30.87 | 1179 | soft
135 | 12.5 | E355 (DIN EN 10305) | +SR | 3 | 30.87 | 1179 | soft
180 | 10 | E355 (DIN EN 10305) | +SR | 5 | 50.64 | 2200 | soft
180 | 10 | E355 (DIN EN 10305) | +SR | 5 | 50.64 | 2200 | soft
180 | 10 | E355 (DIN EN 10305) | +SR | 5 | 50.64 | 2200 | soft
180 | 10 | E355 (DIN EN 10305) | +SR | 5 | 50.64 | 2200 | soft
315 | 17.5 | MW-GRADE 540 SWB | +SR | 1 | 8.54 | 1097 | soft
|  |  |  | 321 | 2770.417 | 158425
: nur bedingt schweißbar!