## Slits
Grade | Thick | Width | Pieces | Weight | C | Si | Mn | P | S | Al | Cr | V | Nb | Ti | N | Cu | Ni | Mo | B
S235JR | 1.47 | 270 | 1 | 890 | 0.057 | 0.016 | 0.36 | 0.019 | 0.0005 | 0.044 | 0.02 | 0.001 | 0.001 | 0.0007 | 0.0054 | 0.009 | 0.017 | 0.0013 | 0.0003
DC01 + C390 | 1.5 | 142 | 1 | 1410 | C: 0.06; Si: 0.02; Mn: 0.34; P: 0.008; S: 0.006; Al: 0.03; N: 0.003
S275JR | 1.5 | 165 | 1 | 550 | 0.151 | 0.006 | 0.742 | 0.005 | 0.006 | 0.032 | 0.016 | 0.001 | 0.002 | 0.001 |  | 0.029 | 0.016 | 0.001 | 0.0001
DC01 + C390 | 1.5 | 235 | 1 | 1135 | 0.041 | 0.035 | 0.218 | 0.013 | 0.006 | 0.038 | 0.024 | 0.004 |  | 0.003 | 0.0026 | 0.016 | 0.021 | 0.003 | 0.0001
DC01+C390 | 1.5 | 240 | 2 | 2230 | 0.041 | 0.035 | 0.218 | 0.013 | 0.006 | 0.038 | 0.024 | 0.004 |  | 0.003 | 0.0026 | 0.016 | 0.021 | 0.003 | 0.0001
gem. Analyse | 1.54 | 136 | 2 | 1630 | 0.053 | 0.023 | 0.864 | 0.008 | 0.004 | 0.045 | 0.037 | 0.002 | 0.012 | 0.001 | 0.006 | 0.018 | 0.066 | 0.012 | 0.0005
gem. Analyse | 1.54 | 155 | 1 | 900 | 0.053 | 0.023 | 0.864 | 0.008 | 0.004 | 0.045 | 0.037 | 0.002 | 0.012 | 0.001 | 0.006 | 0.018 | 0.066 | 0.012 | 0.0005
S355MC+CR | 1.7 | 189 | 1 | 3355 | 0.062 | 0.196 | 0.77 | 0.02 | 0.0008 | 0.038 | 0.031 | 0.001 | 0.017 | 0.003 | 0.0046 | 0.011 | 0.017 | 0.003 | 0.0003
S460MC | 1.74 | 95 | 1 | 1690 | 0.059 | 0.205 | 0.82 | 0.024 | 0.0005 | 0.033 | 0.037 | 0.001 | 0.054 | 0.0023 | 0.0028 | 0.012 | 0.017 | 0.0017 | 0.0003
DC 01 C590/690 | 1.8 | 60 | 2 | 1100
DC 01 C590/690 | 1.8 | 60 | 2 | 1100
22MnB5 | 1.8 | 170 | 1 | 3370 | 0.223 | 0.247 | 1.233 | 0.01 | 0.002 | 0.039 | 0.171 | 0.003 |  | 0.041 |  | 0.011 | 0.031 | 0.006 | 0.0023
S235JR | 1.81 | 220 | 1 | 3940 | 0.038 | 0.008 | 0.251 | 0.012 | 0.021 | 0.029 | 0.029 | 0.002 |  | 0.001 | 0.003 | 0.034 | 0.028 | 0.003 | 0.0001
S460MC | 1.84 | 70 | 1 | 1210 | 0.059 | 0.205 | 0.82 | 0.024 | 0.0005 | 0.033 | 0.037 | 0.001 | 0.054 | 0.0023 | 0.0028 | 0.012 | 0.017 | 0.0017 | 0.0003
DD11 | 1.85 | 240 | 1 | 2160 | 0.041 | 0.035 | 0.218 | 0.013 | 0.006 | 0.038 | 0.024 | 0.004 |  | 0.003 | 0.0026 | 0.016 | 0.021 | 0.003 | 0.0001
C 22 + CR | 1.92 | 95 | 1 | 700 | 0.204 | 0.21 | 0.576 | 0.01 | 0.001 | 0.0314 | 0.039 | 0.002 | 0.002 | 0.006 |  | 0.013 | 0.036 | 0.01 | 0.0001
C 22 + CR | 1.92 | 95 | 1 | 700 | 0.204 | 0.21 | 0.576 | 0.01 | 0.001 | 0.0314 | 0.039 | 0.002 | 0.002 | 0.006 |  | 0.013 | 0.036 | 0.01 | 0.0001
C 22 + CR | 1.92 | 95 | 1 | 700 | 0.204 | 0.21 | 0.576 | 0.01 | 0.001 | 0.0314 | 0.039 | 0.002 | 0.002 | 0.006 |  | 0.013 | 0.036 | 0.01 | 0.0001
CP-W 800 | 1.98 | 60 | 1 | 530 | 0.061 | 0.603 | 1.8 | 0.013 | 0.0006 | 0.038 | 0.376 | 0.003 | 0.001 | 0.124 | 0.0046 | 0.011 | 0.018 | 0.003 | 0.0003
CP-W 800 | 1.98 | 60 | 1 | 530 | 0.061 | 0.603 | 1.8 | 0.013 | 0.0006 | 0.038 | 0.376 | 0.003 | 0.001 | 0.124 | 0.0046 | 0.011 | 0.018 | 0.003 | 0.0003
DD11 | 2 | 60 | 2 | 920 | 0.044 | 0.024 | 0.215 | 0.011 | 0.008 | 0.05 | 0.041 | 0.002 | 0.0006 | 0.001 |  | 0.045 | 0.066 | 0.006 | 0.0001
S460MC | 2 | 63 | 1 | 1180 | 0.077 | 0.017 | 1.048 | 0.01 | 0.004 | 0.038 | 0.021 |  | 0.035 | 0.023 |  | 0.019 | 0.012 | 0.001
S460MC | 2 | 63 | 1 | 1210 | 0.077 | 0.017 | 1.048 | 0.01 | 0.004 | 0.038 | 0.021 |  | 0.035 | 0.023 |  | 0.019 | 0.012 | 0.001
22MnB5 | 2 | 70 | 1 | 1370 | 0.222 | 0.236 | 1.234 | 0.009 | 0.002 | 0.037 | 0.169 | 0.002 | 0.001 | 0.032 |  | 0.044 | 0.035 | 0.003 | 0.0028
DC03 + C390 | 2 | 84 | 2 | 2390 | 0.059 | 0.01 | 0.339 | 0.004 | 0.015 | 0.04 | 0.015 | 0.001 | 0.002 | 0.001 |  | 0.023 | 0.014 | 0.002
S460MC | 2 | 115 | 1 | 2200 | 0.073 | 0.018 | 1.08 | 0.008 | 0.004 | 0.031 | 0.016 |  | 0.038 | 0.032 |  | 0.017 | 0.008 | 0.001
S460MC | 2 | 115 | 1 | 2190 | 0.073 | 0.018 | 1.08 | 0.008 | 0.004 | 0.031 | 0.016 |  | 0.038 | 0.032 |  | 0.017 | 0.008 | 0.001
S460MC | 2 | 115 | 1 | 2220 | 0.073 | 0.018 | 1.08 | 0.008 | 0.004 | 0.031 | 0.016 |  | 0.038 | 0.032 |  | 0.017 | 0.008 | 0.001
S235JR | 2 | 139 | 2 | 1390 | 0.063 | 0.029 | 0.721 | 0.008 | 0.001 | 0.04 | 0.039 | 0.002 | 0.0015 | 0.0012 | 0.0117 | 0.027 | 0.046 | 0.005 | 0.0001
S420MC | 2.14 | 214 | 2 | 2940 | 0.06 | 0.013 | 0.72 | 0.016 | 0.0027 | 0.029 | 0.035 | 0.001 | 0.046 | 0.001 | 0.0078 | 0.013 | 0.021 | 0.0042 | 0.0003
S550MC | 2.2 | 60 | 1 | 1100 | 0.057 | 0.028 | 1.21 | 0.014 | 0.0015 | 0.033 | 0.034 | 0.004 | 0.052 | 0.058 | 0.0069 | 0.014 | 0.017 | 0.0047 | 0.0003
S420MC | 2.2 | 67 | 2 | 1300 | 0.061 | 0.013 | 0.72 | 0.017 | 0.0015 | 0.038 | 0.028 | 0.001 | 0.044 | 0.001 | 0.006 | 0.008 | 0.017 | 0.0021 | 0.0003
S355MC | 2.2 | 145 | 1 | 1200 | 0.066 | 0.013 | 0.56 | 0.012 | 0.0019 | 0.029 | 0.028 | 0.001 | 0.021 | 0.001 | 0.0069 | 0.01 | 0.017 | 0.001 | 0.0003
S420MC | 2.2 | 174 | 2 | 3350 | 0.062 | 0.012 | 0.72 | 0.016 | 0.0013 | 0.036 | 0.027 | 0.001 | 0.043 | 0.001 | 0.0063 | 0.009 | 0.015 | 0.0023 | 0.0003
S500MC | 2.22 | 60 | 1 | 1070 | 0.057 | 0.016 | 0.82 | 0.014 | 0.0026 | 0.037 | 0.021 | 0.002 | 0.052 | 0.045 | 0.0051 | 0.009 | 0.016 | 0.0018 | 0.0003
22MnB5 | 2.23 | 45 | 1 | 430 | 0.231 | 0.235 | 1.25 | 0.011 | 0.0008 | 0.033 | 0.123 | 0.002 | 0.001 | 0.028 | 0.004 | 0.014 | 0.022 | 0.004 | 0.0024
S355MC | 2.23 | 50 | 1 | 490 | 0.063 | 0.015 | 0.56 | 0.01 | 0.0008 | 0.031 | 0.022 | 0.001 | 0.019 | 0.002 | 0.0065 | 0.011 | 0.017 | 0.0023 | 0.0003
S420MC | 2.24 | 58 | 2 | 920 | 0.061 | 0.014 | 0.71 | 0.01 | 0.0023 | 0.035 | 0.025 | 0.001 | 0.043 | 0.001 | 0.0037 | 0.009 | 0.015 | 0.001 | 0.0003
S355MC | 2.24 | 105 | 2 | 1990 | 0.064 | 0.024 | 0.6 | 0.02 | 0.003 | 0.028 | 0.035 | 0.002 | 0.024 | 0.001 | 0.0051 | 0.011 | 0.021 | 0.0037 | 0.0003
S420MC | 2.24 | 280 | 1 | 1060 | 0.061 | 0.014 | 0.71 | 0.01 | 0.0023 | 0.035 | 0.025 | 0.001 | 0.043 | 0.001 | 0.0037 | 0.009 | 0.015 | 0.001 | 0.0003
S500MC | 2.25 | 60 | 1 | 1320 | 0.06 | 0.023 | 0.82 | 0.014 | 0.0005 | 0.039 | 0.035 | 0.002 | 0.051 | 0.051 | 0.0058 | 0.01 | 0.018 | 0.0095 | 0.0003
CP-W800 | 2.25 | 70 | 1 | 810 | 0.061 | 0.591 | 1.8 | 0.012 | 0.0012 | 0.03 | 0.36 | 0.004 | 0.001 | 0.121 | 0.0059 | 0.01 | 0.016 | 0.0027 | 0.0003
CP-W800 | 2.25 | 70 | 1 | 780 | 0.061 | 0.591 | 1.8 | 0.012 | 0.0012 | 0.03 | 0.36 | 0.004 | 0.001 | 0.121 | 0.0059 | 0.01 | 0.016 | 0.0027 | 0.0003
CP-W800 | 2.25 | 70 | 1 | 440 | 0.06 | 0.586 | 1.78 | 0.013 | 0.0008 | 0.035 | 0.369 | 0.004 | 0.001 | 0.121 | 0.0053 | 0.01 | 0.019 | 0.0027 | 0.0003
CP-W800 | 2.25 | 70 | 1 | 410 | 0.06 | 0.586 | 1.78 | 0.013 | 0.0008 | 0.035 | 0.369 | 0.004 | 0.001 | 0.121 | 0.0053 | 0.01 | 0.019 | 0.0027 | 0.0003
CP-W800 | 2.25 | 70 | 1 | 430 | 0.06 | 0.586 | 1.78 | 0.013 | 0.0008 | 0.035 | 0.369 | 0.004 | 0.001 | 0.121 | 0.0053 | 0.01 | 0.019 | 0.0027 | 0.0003
CP-W800 | 2.25 | 70 | 1 | 420 | 0.06 | 0.586 | 1.78 | 0.013 | 0.0008 | 0.035 | 0.369 | 0.004 | 0.001 | 0.121 | 0.0053 | 0.01 | 0.019 | 0.0027 | 0.0003
S500MC | 2.25 | 75 | 1 | 1380 | 0.057 | 0.023 | 0.82 | 0.014 | 0.0005 | 0.037 | 0.03 | 0.002 | 0.053 | 0.05 | 0.0051 | 0.011 | 0.019 | 0.0021 | 0.0003
CP-W800 | 2.25 | 115 | 1 | 1100 | 0.057 | 0.608 | 1.78 | 0.012 | 0.0005 | 0.036 | 0.368 | 0.004 | 0.001 | 0.127 | 0.005 | 0.009 | 0.019 | 0.0028 | 0.0003
CP-W800 | 2.25 | 115 | 1 | 1060 | 0.057 | 0.608 | 1.78 | 0.012 | 0.0005 | 0.036 | 0.368 | 0.004 | 0.001 | 0.127 | 0.005 | 0.009 | 0.019 | 0.0028 | 0.0003
CP-W800 | 2.25 | 140 | 1 | 1370 | 0.062 | 0.594 | 1.78 | 0.014 | 0.0014 | 0.03 | 0.364 | 0.004 | 0.001 | 0.12 | 0.0052 | 0.01 | 0.018 | 0.0029 | 0.0003
CP-W800 | 2.25 | 140 | 1 | 1300 | 0.062 | 0.594 | 1.78 | 0.014 | 0.0014 | 0.03 | 0.364 | 0.004 | 0.001 | 0.12 | 0.0052 | 0.01 | 0.018 | 0.0029 | 0.0003
CP-W 800 | 2.25 | 140 | 1 | 840 | 0.061 | 0.604 | 1.77 | 0.009 | 0.0005 | 0.033 | 0.379 | 0.003 | 0.001 | 0.123 | 0.0055 | 0.011 | 0.019 | 0.001 | 0.0003
CP-W 800 | 2.25 | 140 | 1 | 820 | 0.061 | 0.604 | 1.77 | 0.009 | 0.0005 | 0.033 | 0.379 | 0.003 | 0.001 | 0.123 | 0.0055 | 0.011 | 0.019 | 0.001 | 0.0003
CP-W 800 | 2.25 | 140 | 1 | 840 | 0.061 | 0.604 | 1.77 | 0.009 | 0.0005 | 0.033 | 0.379 | 0.003 | 0.001 | 0.123 | 0.0055 | 0.01 | 0.019 | 0.001 | 0.0003
CP-W 800 | 2.25 | 140 | 1 | 830 | 0.061 | 0.604 | 1.77 | 0.009 | 0.0005 | 0.033 | 0.379 | 0.003 | 0.001 | 0.123 | 0.0055 | 0.01 | 0.019 | 0.001 | 0.0003
S460MC | 2.25 | 145 | 2 | 2690 | 0.058 | 0.212 | 0.83 | 0.017 | 0.0005 | 0.034 | 0.031 | 0.001 | 0.054 | 0.0024 | 0.0055 | 0.011 | 0.015 | 0.0015 | 0.0003
S420MC | 2.25 | 154 | 2 | 2800 | 0.065 | 0.012 | 0.82 | 0.011 | 0.0015 | 0.028 | 0.021 | 0.001 | 0.045 | 0.001 | 0.0053 | 0.01 | 0.016 | 0.0018 | 0.0003
CP-W800 | 2.25 | 220 | 1 | 2450 | 0.064 | 0.605 | 1.81 | 0.011 | 0.0005 | 0.036 | 0.365 | 0.004 | 0.001 | 0.12 | 0.0048 | 0.009 | 0.018 | 0.003 | 0.0003
S420MC | 2.28 | 185 | 2 | 3340 | 0.055 | 0.013 | 0.992 | 0.011 | 0.005 | 0.031 | 0.029 | 0.003 | 0.0473 | 0.0005 | 0.0055 | 0.011 | 0.028 | 0.005
22MnB5 | 2.42 | 110 | 1 | 1650 | 0.213 | 0.236 | 1.1 | 0.015 | 0.003 | 0.042 | 0.203 | 0.002 | 0.001 | 0.033 | 0.0038 | 0.008 | 0.019 | 0.0014 | 0.0028
CP-W800 | 2.47 | 145 | 1 | 760 | 0.057 | 0.601 | 1.8 | 0.013 | 0.0005 | 0.032 | 0.386 | 0.005 | 0.001 | 0.122 | 0.0043 | 0.011 | 0.021 | 0.0033 | 0.0003
CP-W800 | 2.47 | 145 | 1 | 740 | 0.057 | 0.601 | 1.8 | 0.013 | 0.0005 | 0.032 | 0.386 | 0.005 | 0.001 | 0.122 | 0.0043 | 0.011 | 0.021 | 0.0033 | 0.0003
CP-W800 | 2.47 | 145 | 1 | 930 | 0.061 | 0.611 | 1.79 | 0.012 | 0.0008 | 0.3 | 0.366 | 0.004 | 0.001 | 0.119 | 0.0044 | 0.008 | 0.018 | 0.0033 | 0.0003
CP-W800 | 2.47 | 145 | 1 | 850 | 0.061 | 0.611 | 1.79 | 0.012 | 0.0008 | 0.3 | 0.366 | 0.004 | 0.001 | 0.119 | 0.0044 | 0.008 | 0.018 | 0.0033 | 0.0003
S355MC | 2.5 | 54.4 | 1 | 1060 | 0.04 | 0.02 | 0.44 | 0.011 | 0.007 | 0.051 |  | 0.001 | 0.02 | 0.001 | 0.003
22MnB5 | 2.5 | 75 | 1 | 870 | 0.212 | 0.217 | 1.15 | 0.014 | 0.0024 | 0.022 | 0.201 | 0.002 | 0.001 | 0.015 | 0.0034 | 0.011 | 0.018 | 0.003 | 0.0024
22MnB5 | 2.5 | 75 | 1 | 1560 | 0.22 | 0.234 | 1.13 | 0.016 | 0.0018 | 0.027 | 0.186 | 0.002 | 0.001 | 0.019 | 0.0044 | 0.014 | 0.021 | 0.004 | 0.0022
S420MC | 2.5 | 75.9 | 1 | 1050 | 0.051 | 0.151 | 0.557 | 0.009 | 0.004 | 0.046 | 0.014 | 0.002 | 0.038 | 0.002 |  | 0.024 | 0.012 | 0.002 | 0.0003
22MnB5 | 2.5 | 105 | 1 | 2400 | 0.22 | 0.234 | 1.13 | 0.016 | 0.0018 | 0.027 | 0.186 | 0.002 | 0.001 | 0.019 | 0.0044 | 0.014 | 0.021 | 0.004 | 0.0022
CP-W800 | 2.52 | 105 | 1 | 580 | 0.061 | 0.601 | 1.79 | 0.014 | 0.001 | 0.028 | 0.377 | 0.004 | 0.001 | 0.12 | 0.0055 | 0.014 | 0.023 | 0.0041 | 0.0003
CP-W800 | 2.52 | 105 | 1 | 560 | 0.061 | 0.601 | 1.79 | 0.014 | 0.001 | 0.028 | 0.377 | 0.004 | 0.001 | 0.12 | 0.0055 | 0.014 | 0.023 | 0.0041 | 0.0003
CP-W800 | 2.52 | 105 | 1 | 940 | 0.062 | 0.612 | 1.79 | 0.01 | 0.0005 | 0.034 | 0.367 | 0.004 | 0.001 | 0.123 | 0.0048 | 0.014 | 0.021 | 0.0014 | 0.0003
CP-W800 | 2.52 | 105 | 1 | 900 | 0.062 | 0.612 | 1.79 | 0.01 | 0.0005 | 0.034 | 0.367 | 0.004 | 0.001 | 0.123 | 0.0048 | 0.014 | 0.021 | 0.0014 | 0.0003
CP-W800 | 2.53 | 60 | 1 | 505 | 0.074 | 0.606 | 1.72 | 0.013 | 0.0014 | 0.036 | 0.324 | 0.007 | 0.001 | 0.117 | 0.005 | 0.039 | 0.054 | 0.021 | 0.0004
CP-W800 | 2.53 | 60 | 1 | 505 | 0.074 | 0.606 | 1.72 | 0.013 | 0.0014 | 0.036 | 0.324 | 0.007 | 0.001 | 0.117 | 0.005 | 0.039 | 0.054 | 0.021 | 0.0004
CP-W800 | 2.53 | 105 | 1 | 790 | 0.062 | 0.612 | 1.79 | 0.01 | 0.0005 | 0.034 | 0.367 | 0.004 | 0.001 | 0.123 | 0.0048 | 0.014 | 0.021 | 0.0014 | 0.0003
CP-W800 | 2.53 | 105 | 1 | 760 | 0.062 | 0.612 | 1.79 | 0.01 | 0.0005 | 0.034 | 0.367 | 0.004 | 0.001 | 0.123 | 0.0048 | 0.014 | 0.021 | 0.0014 | 0.0003
CP-W800 | 2.53 | 105 | 1 | 890 | 0.065 | 0.622 | 1.79 | 0.014 | 0.0005 | 0.036 | 0.33 | 0.003 | 0.001 | 0.122 | 0.0051 | 0.012 | 0.019 | 0.0012 | 0.0003
CP-W800 | 2.53 | 105 | 1 | 850 | 0.065 | 0.622 | 1.79 | 0.014 | 0.0005 | 0.036 | 0.33 | 0.003 | 0.001 | 0.122 | 0.0051 | 0.012 | 0.019 | 0.0012 | 0.0003
22MnB5 | 2.54 | 80 | 1 | 1030 | 0.235 | 0.234 | 1.23 | 0.016 | 0.0025 | 0.035 | 0.114 | 0.002 | 0.001 | 0.026 | 0.0038 | 0.016 | 0.03 | 0.008 | 0.0027
CP-W800 | 2.54 | 80 | 1 | 570 | 0.061 | 0.601 | 1.79 | 0.014 | 0.0011 | 0.028 | 0.377 | 0.004 | 0.001 | 0.12 | 0.0055 | 0.014 | 0.023 | 0.0041 | 0.0003
22MnB5 | 2.54 | 100 | 1 | 1560 | 0.233 | 0.228 | 1.23 | 0.013 | 0.0011 | 0.035 | 0.108 | 0.002 | 0.001 | 0.026 | 0.0032 | 0.008 | 0.018 | 0.002 | 0.0023
22MnB5 | 2.6 | 60 | 1 | 890 | 0.223 | 0.232 | 1.12 | 0.014 | 0.0026 | 0.044 | 0.192 | 0.003 | 0.001 | 0.041 | 0.0035 | 0.01 | 0.022 | 0.006 | 0.0026
S500MC | 2.73 | 45 | 1 | 830 | 0.058 | 0.018 | 0.81 | 0.014 | 0.0005 | 0.039 | 0.019 | 0.002 | 0.051 | 0.053 | 0.0049 | 0.011 | 0.014 | 0.002 | 0.0003
S500MC | 2.73 | 70 | 1 | 1260 | 0.058 | 0.024 | 0.82 | 0.013 | 0.0011 | 0.036 | 0.027 | 0.003 | 0.053 | 0.054 | 0.0069 | 0.012 | 0.013 | 0.0019 | 0.0003
S460MC | 2.74 | 55 | 1 | 1050 | 0.057 | 0.201 | 0.82 | 0.019 | 0.0005 | 0.034 | 0.029 | 0.002 | 0.055 | 0.0026 | 0.0041 | 0.008 | 0.016 | 0.0014 | 0.0003
22MnB5 | 2.76 | 150 | 1 | 2480 | 0.235 | 0.209 | 1.23 | 0.012 | 0.0033 | 0.032 | 0.1 | 0.002 | 0.001 | 0.029 | 0.005 | 0.006 | 0.016 | 0.0024 | 0.0022
22MnB5 | 2.94 | 60 | 1 | 630 | 0.219 | 0.23 | 1.13 | 0.015 | 0.0013 | 0.041 | 0.192 | 0.002 | 0.001 | 0.029 | 0.0041 | 0.011 | 0.023 | 0.004 | 0.0023
DD11 | 3 | 42 | 1 | 5310 | 0.006 | 0.331 | 0.234 | 0.008 | 0.009 | 0.052 | 0.025 | 0.001 | 0.0002 | 0.0018 |  | 0.016 | 0.027 | 0.004 | 0.0001
22MnB5 | 3 | 65 | 1 | 1270 | 0.22 | 0.234 | 1.13 | 0.016 | 0.0018 | 0.027 | 0.186 | 0.002 | 0.001 | 0.019 | 0.0044 | 0.014 | 0.021 | 0.004 | 0.0022
22MnB5 | 3 | 75 | 1 | 1110 | 0.224 | 0.233 | 1.14 | 0.015 | 0.0019 | 0.023 | 0.189 | 0.002 | 0.001 | 0.017 | 0.005 | 0.012 | 0.02 | 0.004 | 0.0023
DC01 A-m | 3 | 100 | 1 | 655 | 0.0014 | 0.012 | 0.106 | 0.01 | 0.006 | 0.059 | 0.034 | 0.002 | 0.0003 | 0.0793 | 0.0037 | 0.011 | 0.028 | 0.005 | 0.0001
22MnB5 | 3 | 100 | 1 | 1700 | 0.232 | 0.216 | 1.12 | 0.013 | 0.001 | 0.028 | 0.194 | 0.003 | 0.001 | 0.019 | 0.0039 | 0.01 | 0.017 | 0.002 | 0.0024
S420MC | 3 | 153 | 1 | 710 | 0.065 | 0.041 | 0.74 | 0.02 | 0.0027 | 0.026 | 0.118 | 0.001 | 0.042 | 0.0019 | 0.0034 | 0.045 | 0.071 | 0.019 | 0.0001
S420MC | 3 | 153 | 1 | 575 | 0.065 | 0.041 | 0.74 | 0.02 | 0.0027 | 0.026 | 0.118 | 0.001 | 0.042 | 0.0019 | 0.0034 | 0.045 | 0.071 | 0.019 | 0.0001
S500MC | 3 | 260 | 2 | 3050 | 0.07 | 0.268 | 1.375 | 0.011 | 0.001 | 0.035 | 0.035 | 0.003 | 0.0463 | 0.0364 | 0.0049 | 0.189 | 0.262 | 0.002 | 0.0003
S500MC | 3 | 260 | 2 | 3100 | 0.07 | 0.268 | 1.375 | 0.011 | 0.001 | 0.035 | 0.035 | 0.003 | 0.0463 | 0.0364 | 0.0049 | 0.189 | 0.262 | 0.002 | 0.0003
21MnB5 | 3.02 | 60 | 1 | 550 | 0.25 | 0.24 | 1.27 | 0.011 | 0.001 | 0.035 | 0.1 |  |  | 0.027 |  |  |  |  | 0.0023
CP-W800 | 3.03 | 55 | 2 | 640 | 0.076 | 0.635 | 1.72 | 0.014 | 0.0017 | 0.037 | 0.327 | 0.007 | 0.001 | 0.111 | 0.004 | 0.046 | 0.045 | 0.013 | 0.0005
C 22 | 3.03 | 75 | 1 | 1370 | 0.224 | 0.06 | 0.7 | 0.011 | 0.003 | 0.034 | 0.071 | 0.001 | 0.001 | 0.002 | 0.004 | 0.021 | 0.039 | 0.011 | 0.0003
22MnB5 | 3.07 | 65 | 1 | 1060 | 0.213 | 0.218 | 1.1 | 0.015 | 0.0034 | 0.039 | 0.19 | 0.002 | 0.001 | 0.025 | 0.0033 | 0.008 | 0.018 | 0.0021 | 0.0027
25MnB5 | 3.07 | 155 | 1 | 1510 | 0.25 | 0.24 | 1.22 | 0.013 | 0.002 | 0.035 | 0.1 |  |  | 0.0028 |  |  |  |  | 0.0027
DD14 | 3.1 | 114 | 1 | 695 | 0.0014 | 0.012 | 0.106 | 0.01 | 0.006 | 0.059 | 0.034 | 0.002 | 0.0003 | 0.0793 | 0.0037 | 0.011 | 0.028 | 0.005 | 0.0001
BTR 165 | 3.14 | 70 | 1 | 720 | 0.237 | 0.241 | 1.231 | 0.009 | 0.005 | 0.045 | 0.168 | 0.003 | 0.0013 | 0.0313 | 0.0041 | 0.057 | 0.062 | 0.007 | 0.0024
22MnB5 | 3.18 | 55 | 1 | 790 | 0.221 | 0.238 | 1.14 | 0.017 | 0.0023 | 0.032 | 0.187 | 0.003 | 0.001 | 0.028 | 0.0035 | 0.011 | 0.022 | 0.004 | 0.0024
S500MC | 3.3 | 55 | 1 | 1100 | 0.059 | 0.026 | 0.82 | 0.013 | 0.0013 | 0.035 | 0.024 | 0.003 | 0.051 | 0.051 | 0.0066 | 0.008 | 0.02 | 0.0021 | 0.0003
S460MC | 3.3 | 65 | 1 | 1210 | 0.055 | 0.207 | 0.84 | 0.018 | 0.0005 | 0.044 | 0.026 | 0.001 | 0.055 | 0.0035 | 0.0051 | 0.01 | 0.015 | 0.0016 | 0.0003
S500MC | 3.3 | 65 | 1 | 1120 | 0.06 | 0.024 | 0.827 | 0.013 | 0.0008 | 0.038 | 0.03 | 0.002 | 0.053 | 0.05 | 0.0063 | 0.0019 | 0.016 | 0.002 | 0.0003
22MnB5 | 3.33 | 35 | 1 | 580 | 0.221 | 0.227 | 1.13 | 0.013 | 0.0022 | 0.049 | 0.193 | 0.002 | 0.001 | 0.045 | 0.0056 | 0.008 | 0.016 | 0.0025 | 0.0027
1937 | 3.5 | 60 | 2 | 1902
22MnB5 | 3.5 | 60 | 1 | 1140 | 0.222 | 0.238 | 1.18 | 0.016 | 0.0025 | 0.028 | 0.197 | 0.002 | 0.001 | 0.017 | 0.0041 | 0.012 | 0.019 | 0.003 | 0.0023
22MnB5 | 3.5 | 115 | 1 | 1410 | 0.223 | 0.232 | 1.12 | 0.014 | 0.0026 | 0.044 | 0.192 | 0.003 | 0.001 | 0.041 | 0.0035 | 0.01 | 0.022 | 0.006 | 0.0026
DD12 | 3.52 | 105 | 1 | 750 | 0.002 | 0.003 | 0.135 | 0.008 | 0.006 | 0.052 | 0.026 | 0.002 |  | 0.045 | 0.0025 | 0.015 | 0.022 | 0.003
DD12 | 3.52 | 115 | 1 | 810 | 0.002 | 0.003 | 0.135 | 0.008 | 0.006 | 0.052 | 0.026 | 0.002 |  | 0.045 | 0.0025 | 0.015 | 0.022 | 0.003
DP-W 600 | 3.79 | 155 | 2 | 2270 | 0.079 | 0.063 | 0.98 | 0.033 | 0.0016 | 0.033 | 0.429 | 0.003 | 0.001 | 0.0025 | 0.0063 | 0.021 | 0.041 | 0.006 | 0.0002
DP-W 600 | 3.79 | 155 | 2 | 2250 | 0.075 | 0.064 | 0.99 | 0.036 | 0.0016 | 0.034 | 0.417 | 0.002 | 0.001 | 0.0021 | 0.0071 | 0.041 | 0.041 | 0.012 | 0.0002
DP-W600 | 3.93 | 340 | 1 | 3180 | 0.074 | 0.066 | 0.98 | 0.033 | 0.001 | 0.034 | 0.425 | 0.002 | 0.001 | 0.002 | 0.006 | 0.042 | 0.035 | 0.01 | 0.0002
DP-W600 | 3.93 | 340 | 104 | 2220 | 0.074 | 0.066 | 0.98 | 0.033 | 0.001 | 0.034 | 0.425 | 0.002 | 0.001 | 0.002 | 0.006 | 0.042 | 0.035 | 0.01 | 0.0002
gem. Analyse | 4 | 40 | 1 | 700 | 0.075 | 0.128 | 0.95 | 0.036 | 0.002 | 0.027 | 0.55 |  |  | 0.002 |  |  | 0.016
S355MC | 4 | 90 | 1 | 820 | 0.07 | 0.01 | 0.75 | 0.007 | 0.003 | 0.038 |  | 0.002 | 0.04 | 0.0004 | 0.005
S700MC | 4.02 | 280 | 2 | 2340 | 0.0785 | 0.0339 | 2.039 | 0.0189 | 0.001 | 0.0352 | 0.0345 | 0.0064 | 0.0696 | 0.1009 | 0.0054 | 0.0179 | 0.014 | 0.0039 | 0.0002
S420MC | 4.5 | 68 | 3 | 1380 | 0.058 | 0.019 | 1.244 | 0.01 | 0.004 | 0.034 | 0.346 | 0.003 | 0.0206 | 0.001 |  | 0.02 | 0.046 | 0.005
S420MC | 4.5 | 68 | 3 | 1370 | 0.058 | 0.019 | 1.244 | 0.01 | 0.004 | 0.034 | 0.346 | 0.003 | 0.0206 | 0.001 |  | 0.02 | 0.046 | 0.005
S550MC | 4.5 | 145 | 1 | 2740 | 0.055 | 0.035 | 1.22 | 0.016 | 0.0006 | 0.037 | 0.035 | 0.002 | 0.052 | 0.059 | 0.0051 | 0.011 | 0.018 | 0.0039 | 0.0003
S550MC | 4.5 | 145 | 1 | 2690 | 0.055 | 0.035 | 1.22 | 0.016 | 0.0006 | 0.037 | 0.035 | 0.002 | 0.052 | 0.059 | 0.0051 | 0.011 | 0.018 | 0.0039 | 0.0003
22MnB5 | 4.52 | 85 | 1 | 1590 | 0.219 | 0.247 | 1.14 | 0.01 | 0.0004 | 0.03 | 0.224 | 0.003 | 0.001 | 0.02 | 0.0032 | 0.023 | 0.036 | 0.007 | 0.0027
22MnB5 | 4.52 | 85 | 1 | 1590 | 0.219 | 0.247 | 1.14 | 0.01 | 0.0004 | 0.03 | 0.224 | 0.003 | 0.001 | 0.02 | 0.0032 | 0.023 | 0.036 | 0.007 | 0.0027
S355MC | 4.6 | 55 | 1 | 550 | 0.049 | 0.077 | 0.432 | 0.013 | 0.003 | 0.036 | 0.041 | 0.005 | 0.0253 | 0.0139 | 0.0026 | 0.017 | 0.035 | 0.007
DD11 | 4.7 | 167 | 2 | 4850 | 0.001 | 0.005 | 0.152 | 0.009 | 0.006 | 0.06 | 0.026 | 0.002 |  | 0.046 | 0.0034 | 0.013 | 0.022 | 0.003
DD11 | 4.7 | 167 | 1 | 2420 | 0.001 | 0.005 | 0.152 | 0.009 | 0.006 | 0.06 | 0.026 | 0.002 |  | 0.046 | 0.0034 | 0.013 | 0.022 | 0.003
DD11 | 4.75 | 112 | 1 | 1820 | 0.037 | 0.014 | 0.21 | 0.01 | 0.007 | 0.033 | 0.025 | 0.001 | 0.0032 | 0.0015 |  | 0.013 | 0.016 | 0.0014 | 0.0003
S355MC | 4.75 | 168 | 1 | 1130 | 0.0692 | 0.013 | 0.709 | 0.006 | 0.005 | 0.032 | 0.029 |  | 0.04 | 0.001 |  |  | 0.036 | 0.004 | 0.0001
DD11 | 4.75 | 182 | 1 | 2605 | 0.037 | 0.014 | 0.21 | 0.01 | 0.007 | 0.033 | 0.025 | 0.001 | 0.0032 | 0.0015 |  | 0.013 | 0.016 | 0.0014 | 0.0003
22MnB5 | 5 | 50 | 1 | 480 | 0.237 | 0.229 | 1.22 | 0.01 | 0.002 | 0.032 | 0.251 | 0.002 | 0.0005 | 0.0237 |  | 0.032 | 0.03 | 0.004 | 0.0023
S355MC | 5 | 92 | 1 | 1720 | 0.061 | 0.009 | 0.424 | 0.0049 | 0.0034 | 0.0351 | 0.0073 | 0.0035 | 0.0288 | 0.0176 | 0.0034 | 0.0061 | 0.0158 | 0.0011 | 0.0001
22MnB5 | 5 | 95 | 1 | 1770 | 0.237 | 0.229 | 1.22 | 0.01 | 0.002 | 0.032 | 0.251 | 0.002 | 0.001 | 0.024 |  | 0.032 | 0.03 | 0.004 | 0.0023
S235JR | 5 | 330 | 1 | 1770 | 0.097 | 0.021 | 0.54 | 0.011 | 0.006 | 0.036 | 0.034 | 0.002 | 0 | 0.011 | 0.0022 | 0.027 | 0.033 | 0.004 | 0
DP 600 | 5.15 | 65 | 1 | 620 | 0.05 | 0.018 | 1.23 | 0.011 | 0.004 | 0.035 | 0.35 | 0.003 | 0.014 | 0.001 | 0.006 | 0.02 | 0.03 | 0.003
DP 600 | 5.15 | 65 | 1 | 610 | 0.05 | 0.018 | 1.23 | 0.011 | 0.004 | 0.035 | 0.35 | 0.003 | 0.014 | 0.001 | 0.006 | 0.02 | 0.03 | 0.003
DP 600 | 5.15 | 65 | 1 | 620 | 0.05 | 0.018 | 1.23 | 0.011 | 0.004 | 0.035 | 0.35 | 0.003 | 0.014 | 0.001 | 0.006 | 0.02 | 0.03 | 0.003
DP 600 | 5.15 | 65 | 1 | 620 | 0.05 | 0.018 | 1.23 | 0.011 | 0.004 | 0.035 | 0.35 | 0.003 | 0.014 | 0.001 | 0.006 | 0.02 | 0.03 | 0.003
DP 600 | 5.15 | 65 | 1 | 630 | 0.06 | 0.025 | 1.26 | 0.014 | 0.002 | 0.052 | 0.01 | 0.004 | 0.019 | 0.001 | 0.007 | 0.01 | 0.04 | 0.001
DP 600 | 5.15 | 65 | 1 | 620 | 0.06 | 0.025 | 1.26 | 0.014 | 0.002 | 0.052 | 0.01 | 0.004 | 0.019 | 0.001 | 0.007 | 0.01 | 0.04 | 0.001
22MnB5 | 5.2 | 50 | 1 | 940 | 0.237 | 0.271 | 1.218 | 0.012 | 0.001 | 0.026 | 0.234 | 0.001 |  | 0.021 |  | 0.034 | 0.026 | 0.003 | 0.0028
DPW 600/2661 | 5.2 | 256 | 1 | 3580
DPW600 | 5.25 | 250 | 3 | 4920 | 0.051 | 0.021 | 1.235 | 0.013 | 0.003 | 0.048 | 0.411 | 0.004 | 0.028 |  |  | 0.023 | 0.03 | 0.002 | 0.0003
DP600 | 5.3 | 145 | 3 | 3270 | 0.056 | 0.077 | 1.238 | 0.031 | 0.002 | 0.043 | 0.635 | 0.005 | 0.002 | 0.002 |  | 0.012 | 0.034 | 0.004
DP600 | 5.3 | 145 | 3 | 3170 | 0.056 | 0.077 | 1.238 | 0.031 | 0.002 | 0.043 | 0.635 | 0.005 | 0.002 | 0.002 |  | 0.012 | 0.034 | 0.004
S420MC | 5.41 | 115 | 1 | 2180 | 0.075 | 0.026 | 0.663 | 0.01 | 0.002 | 0.042 | 0.037 | 0.002 | 0.0501 | 0.016 |  | 0.022 | 0.038 | 0.003
S420MC | 5.41 | 115 | 1 | 2200 | 0.077 | 0.024 | 0.695 | 0.007 | 0.002 | 0.028 | 0.024 | 0.005 | 0.0527 | 0.0179 |  | 0.016 | 0.043 | 0.003 | 0.0001
S420MC | 5.41 | 115 | 1 | 2170 | 0.077 | 0.027 | 0.724 | 0.009 | 0.003 | 0.038 | 0.039 | 0.002 | 0.0524 | 0.0157 |  | 0.027 | 0.03 | 0.003 | 0.0005
S420MC | 5.41 | 115 | 1 | 2130 | 0.074 | 0.067 | 0.689 | 0.009 | 0.001 | 0.044 | 0.036 | 0.002 | 0.0548 | 0.02 |  | 0.022 | 0.028 | 0.004 | 0.0001
S420MC | 5.43 | 145 | 1 | 2580 | 0.053 | 0.033 | 1.45 | 0.009 | 0.002 | 0.039 | 0.031 | 0.003 | 0.0627 | 0.0317 |  | 0.033 | 0.032 | 0.006 | 0.0001
DPW600 | 5.5 | 130 | 2 | 2220 | 0.051 | 0.029 | 1.168 | 0.012 | 0.001 | 0.04 | 0.371 | 0.004 | 0.024 |  |  | 0.012 | 0.035 | 0.002 | 0.0003
DPW600 | 5.5 | 133 | 2 | 2270 | 0.051 | 0.029 | 1.168 | 0.012 | 0.001 | 0.04 | 0.371 | 0.004 | 0.024 |  |  | 0.012 | 0.035 | 0.002 | 0.0003
DPW600 | 5.5 | 225 | 2 | 3830 | 0.06 | 0.012 | 1.213 | 0.009 | 0.001 | 0.033 | 0.351 |  | 0.018 |  |  | 0.022 | 0.036 | 0.003 | 0.0003
S420MC | 5.51 | 90 | 1 | 1690 | 0.074 | 0.033 | 0.696 | 0.013 | 0.002 | 0.042 | 0.029 | 0.005 | 0.0533 | 0.0189 |  | 0.009 | 0.055 | 0.002
St 22 | 5.84 | 100 | 2 | 1550 | 0.0012 | 0.003 | 0.05 | 0.004 | 0.0039 | 0.002 | 0.017 | 0.001 | 0.001 | 0.0004 | 0.0035 | 0.006 | 0.016 | 0.0012 | 0.0003
S500MC | 5.94 | 55 | 1 | 930 | 0.061 | 0.042 | 1.21 | 0.012 | 0.0005 | 0.036 | 0.026 | 0.002 | 0.051 | 0.061 | 0.0039 | 0.017 | 0.016 | 0.0027 | 0.0003
S500MC | 6 | 100 | 1 | 980 | C: 0.059; Si: 0.101; Mn: 1.435; S: 0.002; Al: 0.39; Cr: 0.034; Nb: 0.058; Ti: 0.027
S500MC | 6 | 100 | 1 | 1000 | C: 0.059; Si: 0.101; Mn: 1.435; S: 0.002; Al: 0.39; Cr: 0.034; Nb: 0.058; Ti: 0.027
DP 600 | 6.25 | 60 | 1 | 1260 | 0.06 | 0.014 | 1.238 | 0.011 | 0.004 | 0.041 | 0.369 | 0.005 | 0.0131 | 0.001 |  | 0.025 | 0.039 | 0.004 | 0.0001
S355MC | 7 | 610 | 1 | 10210 | 0.059 | 0.012 | 0.574 | 0.007 | 0.001 | 0.033 | 0.066 | 0.002 | 0.028 |  |  | 0.024
DD11 | 8 | 100 | 1 | 1720 | 0,020/0, | 0,011/0, | 0,187/0, | 0,012/0, | 0,005/0, | 0,038/0, | 0,028/0, | 0,002/0, | 0,0001/0 | 0,0146/0 | 0,0041/0 | 0,017/0, | 0,033/0, | 0,003/0, | 0/0,0001
S235JR | 8 | 100 | 1 | 1220 | C: 0.15; Si: 0.01; Mn: 0.6; P: 0.011; S: 0.004; Al: 0.028
S235JR | 8 | 100 | 1 | 1240 | C: 0.15; Si: 0.01; Mn: 0.6; P: 0.011; S: 0.004; Al: 0.028
255702