## GA and GI coils
제품번호 | W | Item | Grade | Net weight/kg | Gross weight/kg | C(%) | Si(%) | Mn(%) | P(%) | S(%) | Ni(%) | Cr(%) | Mo(%) | T | W | YP | TS | EL | Z-coating | 도유
CQL4884B | K | GA | CGCHS60C | 2460 | 2495 | 0.0807 | 0.245 | 1.853 | 0.0133 | 0.0019 | 0.011 | 0.02 | 0.003 | 0.662 | 1067.1 | 0 | 0 | 0 | 90 | HG
CQH1084B | K | GI | M-780DP | 8910 | 8946 | 0.1019 | 0.505 | 2.292 | 0.0146 | 0.0004 | 0.013 | 0.292 | 0.006 | 0.668 | 945.7 | 505 | 879 | 16 | 60 | PG
CQH1088A | K | GI | M-780DP | 9180 | 9294 | 0.1019 | 0.505 | 2.292 | 0.0146 | 0.0004 | 0.013 | 0.292 | 0.006 | 0.677 | 945.8 | 522 | 910 | 16 | 60 | PG
CQH6487B | K | GI | M-780DP | 9150 | 9269 | 0.0997 | 0.498 | 2.313 | 0.0152 | 0.0018 | 0.011 | 0.286 | 0.002 | 0.677 | 945.8 | 489 | 881 | 18 | 60 | PG
CQH6490B | K | GI | M-780DP | 9150 | 9254 | 0.1009 | 0.49 | 2.301 | 0.0115 | 0.0015 | 0.011 | 0.292 | 0.005 | 0.677 | 945.8 | 500 | 886 | 17 | 60 | PG
CQH6489A | K | GI | M-780DP | 9190 | 9303 | 0.1009 | 0.49 | 2.301 | 0.0115 | 0.0015 | 0.011 | 0.292 | 0.005 | 0.678 | 945.8 | 498 | 880 | 13 | 60 | PG
CQH6486B | K | GI | M-780DP | 9000 | 9106 | 0.0997 | 0.498 | 2.313 | 0.0152 | 0.0018 | 0.011 | 0.286 | 0.002 | 0.678 | 945.8 | 464 | 863 | 19 | 60 | PG
CQL1935B | K | GI | M-780DP | 9150 | 9276 | 0.0997 | 0.498 | 2.313 | 0.0152 | 0.0018 | 0.011 | 0.286 | 0.002 | 0.678 | 946.2 | 496 | 880 | 18 | 120 | PG
CQL1935A | K | GI | M-780DP | 9430 | 9569 | 0.0997 | 0.498 | 2.313 | 0.0152 | 0.0018 | 0.011 | 0.286 | 0.002 | 0.678 | 946.3 | 496 | 880 | 18 | 120 | PG
CQH1083BAB | K | GI | M-780DP | 8110 | 8222 | 0.1019 | 0.505 | 2.292 | 0.0146 | 0.0004 | 0.013 | 0.292 | 0.006 | 0.679 | 945.8 | 514 | 882 | 18 | 60 | PG
CQH6489B | K | GI | M-780DP | 9410 | 9551 | 0.1009 | 0.49 | 2.301 | 0.0115 | 0.0015 | 0.011 | 0.292 | 0.005 | 0.68 | 945.7 | 498 | 880 | 13 | 60 | PG
CQH1085C | K | GI | M-780DP | 7010 | 7122 | 0.1019 | 0.505 | 2.292 | 0.0146 | 0.0004 | 0.013 | 0.292 | 0.006 | 0.68 | 945.6 | 491 | 876 | 20 | 100 | PG
CQH1083BB | K | GI | M-780DP | 8970 | 9112 | 0.1019 | 0.505 | 2.292 | 0.0146 | 0.0004 | 0.013 | 0.292 | 0.006 | 0.68 | 945.7 | 514 | 882 | 18 | 60 | PG
CQH1085A | K | GI | M-780DP | 3320 | 3377 | 0.1019 | 0.505 | 2.292 | 0.0146 | 0.0004 | 0.013 | 0.292 | 0.006 | 0.68 | 945.6 | 491 | 876 | 20 | 100 | PG
CQH6486A | K | GI | M-780DP | 9420 | 9576 | 0.0997 | 0.498 | 2.313 | 0.0152 | 0.0018 | 0.011 | 0.286 | 0.002 | 0.68 | 945.7 | 464 | 863 | 19 | 60 | PG
CQH1088B | K | GI | M-780DP | 9400 | 9565 | 0.1019 | 0.505 | 2.292 | 0.0146 | 0.0004 | 0.013 | 0.292 | 0.006 | 0.681 | 945.7 | 522 | 910 | 16 | 60 | PG
CQL1941A | K | GI | M-780DP | 9450 | 9604 | 0.1 | 0.511 | 2.288 | 0.0116 | 0.0008 | 0.012 | 0.284 | 0.003 | 0.698 | 946.4 | 517 | 879 | 17 | 120 | PG
CQM8306C | K | GA | CGCHS60C | 7820 | 7944 | 0.0777 | 0.259 | 1.849 | 0.0165 | 0.0043 | 0.007 | 0.016 | 0.003 | 0.699 | 1124 | 419 | 584 | 26 | 80 | HG
CQM3176D | K | GA | CGCHS60C | 5220 | 5309 | 0.0826 | 0.249 | 1.88 | 0.0158 | 0.002 | 0.01 | 0.017 | 0.004 | 0.699 | 1179.9 | 0 | 0 | 0 | 60 | NG
CQL1938B | K | GI | M-780DP | 9400 | 9519 | 0.1 | 0.511 | 2.288 | 0.0116 | 0.0008 | 0.012 | 0.284 | 0.003 | 0.699 | 946.4 | 498 | 876 | 18 | 120 | PG
CQL1938A | K | GI | M-780DP | 9430 | 9559 | 0.1 | 0.511 | 2.288 | 0.0116 | 0.0008 | 0.012 | 0.284 | 0.003 | 0.699 | 946.3 | 498 | 876 | 18 | 120 | PG
CQL1941B | K | GI | M-780DP | 9440 | 9586 | 0.1 | 0.511 | 2.288 | 0.0116 | 0.0008 | 0.012 | 0.284 | 0.003 | 0.699 | 946.4 | 517 | 879 | 17 | 120 | PG
CQL1939A | K | GI | M-780DP | 9420 | 9549 | 0.1 | 0.511 | 2.288 | 0.0116 | 0.0008 | 0.012 | 0.284 | 0.003 | 0.699 | 946.3 | 494 | 880 | 18 | 120 | PG
CQL1939B | K | GI | M-780DP | 9390 | 9519 | 0.1 | 0.511 | 2.288 | 0.0116 | 0.0008 | 0.012 | 0.284 | 0.003 | 0.699 | 946.4 | 494 | 880 | 18 | 120 | PG
CQM8306B | K | GA | CGCHS60C | 8020 | 8087 | 0.0777 | 0.259 | 1.849 | 0.0165 | 0.0043 | 0.007 | 0.016 | 0.003 | 0.7 | 1120 | 419 | 584 | 26 | 80 | HG
CQJ7768B | K | GA | CGCHS60C | 2940 | 2982 | 0.08 | 0.251 | 1.845 | 0.0124 | 0.0022 | 0.009 | 0.013 | 0.003 | 0.702 | 1022.8 | 448 | 611 | 24 | 80 | HG
CSM1341A | K | GA | CGCHS50DP-E | 11590 | 11767 | 0.0708 | 0.066 | 1.53 | 0.0153 | 0.0013 | 0.01 | 0.01 | 0.052 | 0.71 | 1223.9 | 0 | 0 | 0 | 90 | HG
CSM1341B | K | GA | CGCHS50DP-E | 11550 | 11715 | 0.0708 | 0.066 | 1.53 | 0.0153 | 0.0013 | 0.01 | 0.01 | 0.052 | 0.711 | 1223.9 | 0 | 0 | 0 | 90 | HG
CSK8279A | K | GA | CGCHS45E | 3210 | 3282 | 0.0045 | 0.291 | 0.586 | 0.0859 | 0.0089 | 0.012 | 0.016 | 0.058 | 0.712 | 1174.4 | 0 | 0 | 0 | 90 | HG
CQJ2138B | K | GI | G-780T42YDP | 12250 | 12425 | 0.1003 | 0.502 | 2.336 | 0.012 | 0.001 | 0.01 | 0.288 | 0.002 | 0.803 | 1213.7 | 410 | 786 | 21 | 60 | HH
CQJ7798B | K | GI | G-780T42YDP | 12330 | 12533 | 0.1003 | 0.502 | 2.336 | 0.012 | 0.001 | 0.01 | 0.288 | 0.002 | 0.804 | 1213.8 | 410 | 789 | 20 | 60 | HH
CQM3283A | K | GA | CGCHS45E | 2900 | 2994 | 0.0042 | 0.284 | 0.595 | 0.0882 | 0.0092 | 0.009 | 0.017 | 0.065 | 0.813 | 944 | 0 | 0 | 0 | 90 | HG
CSL4322AB | K | GA | CGCHS40 | 2770 | 2809 | 0.0849 | 0.055 | 0.691 | 0.0236 | 0.004 | 0.017 | 0.023 | 0.004 | 0.814 | 1277.7 | 0 | 0 | 0 | 90 | HL
CQH4124A | K | GI | G-780T42YDP | 2500 | 2533 | 0.0954 | 0.502 | 2.349 | 0.0135 | 0.0009 | 0.009 | 0.278 | 0.002 | 0.9 | 1007.2 | 0 | 0 | 0 | 120 | HG
CQH0115B | K | GI | G-980T55YDP | 8840 | 9014 | 0.0838 | 0.395 | 2.274 | 0.0067 | 0.0009 | 0.015 | 0.847 | 0.111 | 1.009 | 1102.7 | 598 | 992 | 14 | 60 | SG
CQH0115A | K | GI | G-980T55YDP | 7550 | 7685 | 0.0838 | 0.395 | 2.274 | 0.0067 | 0.0009 | 0.015 | 0.847 | 0.111 | 1.009 | 1102.6 | 598 | 992 | 14 | 60 | SG
CQH0113B | K | GI | G-980T55YDP | 8220 | 8377 | 0.0838 | 0.395 | 2.274 | 0.0067 | 0.0009 | 0.015 | 0.847 | 0.111 | 1.01 | 1104 | 604 | 964 | 15 | 60 | SG
CQK4936A | K | GI | G-980T55YDP | 10560 | 10786 | 0.0838 | 0.395 | 2.274 | 0.0067 | 0.0009 | 0.015 | 0.847 | 0.111 | 1.011 | 1103.1 | 672 | 1008 | 13 | 80 | SG
CQL1928A | K | GI | G-980T70YMP | 2080 | 2104 | 0.0719 | 0.105 | 2.498 | 0.0095 | 0.001 | 0.018 | 1.005 | 0.028 | 1.099 | 975.6 | 858 | 1112 | 9 | 60 | HH
CQL1929A | K | GI | G-980T70YMP | 2080 | 2106 | 0.0719 | 0.105 | 2.498 | 0.0095 | 0.001 | 0.018 | 1.005 | 0.028 | 1.1 | 975.5 | 855 | 1112 | 10 | 60 | HH
CQK6426A | K | GI | G-980T70YMP | 2080 | 2106 | 0.0719 | 0.105 | 2.498 | 0.0095 | 0.001 | 0.018 | 1.005 | 0.028 | 1.1 | 975.5 | 847 | 1105 | 10 | 60 | HH
CQK6420A | K | GI | G-980T70YMP | 2080 | 2106 | 0.0719 | 0.105 | 2.498 | 0.0095 | 0.001 | 0.018 | 1.005 | 0.028 | 1.1 | 975.5 | 851 | 1105 | 8 | 60 | HH
CQL1930A | K | GI | G-980T70YMP | 2090 | 2108 | 0.0719 | 0.105 | 2.498 | 0.0095 | 0.001 | 0.018 | 1.005 | 0.028 | 1.101 | 975.5 | 851 | 1105 | 10 | 60 | HH
CQM6024B | K | GI | CGCHS80DP | 10680 | 10773 | 0.0725 | 0.973 | 2.286 | 0.0118 | 0.0023 | 0.011 | 0.02 | 0.016 | 1.102 | 1103 | 491 | 850 | 19 | 120 | SG
CQJ1734B | K | GI | G-980T70YMP | 6610 | 6716 | 0.0713 | 0.103 | 2.507 | 0.0138 | 0.0014 | 0.014 | 0.997 | 0.02 | 1.102 | 1059.2 | 785 | 1053 | 8 | 100 | SG
CQJ3215A | K | GI | M-780DP | 11170 | 11332 | 0.1015 | 0.519 | 2.301 | 0.011 | 0.0013 | 0.011 | 0.279 | 0.003 | 1.102 | 1350.5 | 481 | 829 | 19 | 80 | PG
CQK5001A | K | GI | M-780DP | 12440 | 12616 | 0.0977 | 0.513 | 2.307 | 0.0108 | 0.0006 | 0.009 | 0.288 | 0.002 | 1.102 | 1350.4 | 479 | 833 | 17 | 80 | PG
CQJ1734A | K | GI | G-980T70YMP | 6600 | 6722 | 0.0713 | 0.103 | 2.507 | 0.0138 | 0.0014 | 0.014 | 0.997 | 0.02 | 1.103 | 1059.2 | 785 | 1053 | 8 | 100 | SG
CQK5000A | K | GI | M-780DP | 11730 | 11902 | 0.0977 | 0.513 | 2.307 | 0.0108 | 0.0006 | 0.009 | 0.288 | 0.002 | 1.104 | 1350.4 | 467 | 845 | 19 | 60 | PG
CQJ3245B | K | GI | G-980T70YMP | 6410 | 6513 | 0.0713 | 0.103 | 2.507 | 0.0138 | 0.0014 | 0.014 | 0.997 | 0.02 | 1.105 | 1059 | 799 | 1095 | 11 | 100 | SG
CQJ1734C | K | GI | G-980T70YMP | 6350 | 6450 | 0.0713 | 0.103 | 2.507 | 0.0138 | 0.0014 | 0.014 | 0.997 | 0.02 | 1.105 | 1059.2 | 785 | 1053 | 8 | 100 | SG
CQK5002A | K | GI | M-780DP | 12260 | 12462 | 0.0977 | 0.513 | 2.307 | 0.0108 | 0.0006 | 0.009 | 0.288 | 0.002 | 1.105 | 1350.3 | 467 | 812 | 20 | 80 | PG
CQJ3244A | K | GI | G-980T70YMP | 6410 | 6519 | 0.0713 | 0.103 | 2.507 | 0.0138 | 0.0014 | 0.014 | 0.997 | 0.02 | 1.106 | 1059 | 797 | 1094 | 11 | 100 | SG
CQJ3244C | K | GI | G-980T70YMP | 6440 | 6546 | 0.0713 | 0.103 | 2.507 | 0.0138 | 0.0014 | 0.014 | 0.997 | 0.02 | 1.106 | 1059 | 797 | 1094 | 11 | 100 | SG
CQH6451B | K | GI | M-780DP | 11260 | 11422 | 0.1009 | 0.49 | 2.301 | 0.0115 | 0.0015 | 0.011 | 0.292 | 0.005 | 1.106 | 1350.7 | 432 | 793 | 17 | 60 | PG
CQH6449B | K | GI | M-780DP | 11360 | 11515 | 0.1009 | 0.49 | 2.301 | 0.0115 | 0.0015 | 0.011 | 0.292 | 0.005 | 1.107 | 1350.7 | 423 | 788 | 20 | 60 | PG
CQH6456B | K | GI | M-780DP | 11250 | 11421 | 0.1015 | 0.519 | 2.301 | 0.011 | 0.0013 | 0.011 | 0.279 | 0.003 | 1.107 | 1350.7 | 439 | 821 | 19 | 60 | PG
CQH6449A | K | GI | M-780DP | 10840 | 11021 | 0.1009 | 0.49 | 2.301 | 0.0115 | 0.0015 | 0.011 | 0.292 | 0.005 | 1.107 | 1350.6 | 423 | 788 | 20 | 60 | PG
CQJ3215B | K | GI | M-780DP | 10800 | 11000 | 0.1015 | 0.519 | 2.301 | 0.011 | 0.0013 | 0.011 | 0.279 | 0.003 | 1.107 | 1350.9 | 481 | 829 | 19 | 80 | PG
CQK0070B | K | GI | G-980T70YMP | 3980 | 4056 | 0.0666 | 0.094 | 2.439 | 0.0125 | 0.0013 | 0.014 | 0.992 | 0.02 | 1.108 | 1208.2 | 0 | 0 | 0 | 120 | HH
CQH6455B | K | GI | M-780DP | 11330 | 11489 | 0.1015 | 0.519 | 2.301 | 0.011 | 0.0013 | 0.011 | 0.279 | 0.003 | 1.108 | 1350.6 | 431 | 854 | 19 | 60 | PG
CQH6451A | K | GI | M-780DP | 10910 | 11089 | 0.1009 | 0.49 | 2.301 | 0.0115 | 0.0015 | 0.011 | 0.292 | 0.005 | 1.108 | 1350.5 | 432 | 793 | 17 | 60 | PG
CQK5002B | K | GI | M-780DP | 11280 | 11503 | 0.0977 | 0.513 | 2.307 | 0.0108 | 0.0006 | 0.009 | 0.288 | 0.002 | 1.108 | 1350.9 | 467 | 812 | 20 | 80 | PG
CQH6455A | K | GI | M-780DP | 10950 | 11158 | 0.1015 | 0.519 | 2.301 | 0.011 | 0.0013 | 0.011 | 0.279 | 0.003 | 1.109 | 1350.6 | 431 | 813 | 19 | 60 | PG
CQH6456A | K | GI | M-780DP | 10910 | 11111 | 0.1015 | 0.519 | 2.301 | 0.011 | 0.0013 | 0.011 | 0.279 | 0.003 | 1.109 | 1350.6 | 439 | 821 | 19 | 60 | PG
CSL7627B | K | GI | CGCHS80DP | 11130 | 11354 | 0.0687 | 0.965 | 2.307 | 0.0097 | 0.0027 | 0.014 | 0.024 | 0.021 | 1.113 | 1104.1 | 534 | 856 | 19 | 120 | SG
CSL7627A | K | GI | CGCHS80DP | 11370 | 11606 | 0.0687 | 0.965 | 2.307 | 0.0097 | 0.0027 | 0.014 | 0.024 | 0.021 | 1.114 | 1104.1 | 534 | 856 | 19 | 120 | SG
CQM4907AA | K | GI | CGCHS80DP | 10900 | 11139 | 0.0725 | 0.973 | 2.286 | 0.0118 | 0.0023 | 0.011 | 0.02 | 0.016 | 1.114 | 1102.8 | 502 | 847 | 18 | 120 | SG
CQK6440A | K | GI | G-980T70YMP | 2090 | 2111 | 0.0685 | 0.096 | 2.502 | 0.0097 | 0.0009 | 0.018 | 0.986 | 0.026 | 1.2 | 1093.4 | 837 | 1105 | 9 | 60 | RH
CQK6341A | K | GI | G-980T70YMP | 2120 | 2141 | 0.0729 | 0.106 | 2.502 | 0.0094 | 0.0009 | 0.017 | 1.005 | 0.028 | 1.2 | 1033.3 | 823 | 1086 | 11 | 60 | HH
CQK6366A | K | GI | G-980T70YMP | 2140 | 2165 | 0.0685 | 0.096 | 2.502 | 0.0097 | 0.0009 | 0.018 | 0.986 | 0.026 | 1.201 | 1093.4 | 849 | 1112 | 10 | 60 | RH
CQM8017A | K | GA | CGCHS80DP | 2640 | 2687 | 0.0723 | 1.012 | 2.301 | 0.0125 | 0.0015 | 0.008 | 0.016 | 0.018 | 1.209 | 943.7 | 0 | 0 | 0 | 90 | HH
CQK5528B | K | GI | PGT1180P-HY | 10290 | 10356 | 0.1264 | 0.097 | 2.71 | 0.0103 | 0.001 | 0.012 | 0.675 | 0.005 | 1.214 | 1003.4 | 925 | 1249 | 5 | 120 | HG
CQK5525A | K | GI | PGT1180P-HY | 10630 | 10711 | 0.1264 | 0.097 | 2.71 | 0.0103 | 0.001 | 0.012 | 0.675 | 0.005 | 1.214 | 1003.5 | 951 | 1296 | 8 | 120 | HG
CQK5527A | K | GI | PGT1180P-HY | 10660 | 10749 | 0.1264 | 0.097 | 2.71 | 0.0103 | 0.001 | 0.012 | 0.675 | 0.005 | 1.214 | 1003.5 | 945 | 1290 | 8 | 120 | HG
CQK5526B | K | GI | PGT1180P-HY | 10400 | 10471 | 0.1264 | 0.097 | 2.71 | 0.0103 | 0.001 | 0.012 | 0.675 | 0.005 | 1.214 | 1003.4 | 951 | 1291 | 9 | 120 | HG
CQK5526A | K | GI | PGT1180P-HY | 10660 | 10749 | 0.1264 | 0.097 | 2.71 | 0.0103 | 0.001 | 0.012 | 0.675 | 0.005 | 1.214 | 1003.5 | 951 | 1291 | 9 | 120 | HG
CQV6085 | K | GI | PGT980P | 16910 | 17242 | 0.0817 | 0.119 | 2.598 | 0.0101 | 0.0009 | 0.012 | 0.641 | 0.004 | 1.269 | 974 | 0 | 0 | 0 | 100 | SG
CQM4918A | K | GI | PGT1180P-HY | 2440 | 2467 | 0.1261 | 0.104 | 2.59 | 0.0109 | 0.0009 | 0.01 | 0.69 | 0.003 | 1.318 | 953.8 | 0 | 0 | 0 | 120 | HG
CQK3513B | K | GI | PGT1180P-HY | 19620 | 19832 | 0.1245 | 0.098 | 2.605 | 0.0085 | 0.0012 | 0.015 | 0.688 | 0.004 | 1.32 | 1150.2 | 0 | 0 | 0 | 120 | HG
CQK3510 | K | GI | PGT1180P-HY | 19960 | 20191 | 0.1245 | 0.098 | 2.605 | 0.0085 | 0.0012 | 0.015 | 0.688 | 0.004 | 1.321 | 1150.1 | 0 | 0 | 0 | 120 | HG
CQK3514 | K | GI | PGT1180P-HY | 20090 | 20324 | 0.1245 | 0.098 | 2.605 | 0.0085 | 0.0012 | 0.015 | 0.688 | 0.004 | 1.321 | 1150.2 | 0 | 0 | 0 | 120 | HG
CQK0714 | K | GI | PGT1180P-HY | 20970 | 21283 | 0.1275 | 0.101 | 2.685 | 0.012 | 0.002 | 0.012 | 0.687 | 0.004 | 1.322 | 1150.2 | 0 | 0 | 0 | 120 | HG
CQK0713 | K | GI | PGT1180P-HY | 20910 | 21227 | 0.1275 | 0.101 | 2.685 | 0.012 | 0.002 | 0.012 | 0.687 | 0.004 | 1.323 | 1150.2 | 0 | 0 | 0 | 120 | HG
CQL0792 | K | GI | PGT980D-H | 12270 | 12338 | 0.0728 | 0.106 | 2.524 | 0.0093 | 0.0008 | 0.019 | 1.012 | 0.026 | 1.35 | 841.2 | 913 | 1123 | 9 | 80 | HH
CQL0793 | K | GI | PGT980D-H | 14370 | 14459 | 0.0728 | 0.106 | 2.524 | 0.0093 | 0.0008 | 0.019 | 1.012 | 0.026 | 1.35 | 841.7 | 905 | 1122 | 10 | 60 | HH
CQM4038 | K | GI | G-780T42YDP | 15570 | 15514 | 0.1013 | 0.504 | 2.342 | 0.0141 | 0.0007 | 0.009 | 0.289 | 0.003 | 1.373 | 823 | 533 | 853 | 18 | 120 | HH
CQM1446A | K | GI | CGCHS80DP | 12440 | 12534 | 0.0734 | 0.991 | 2.294 | 0.0104 | 0.0035 | 0.007 | 0.018 | 0.019 | 1.39 | 1320.3 | 546 | 853 | 18 | 120 | SG
CQM1446B | K | GI | CGCHS80DP | 12120 | 12203 | 0.0734 | 0.991 | 2.294 | 0.0104 | 0.0035 | 0.007 | 0.018 | 0.019 | 1.39 | 1320.4 | 553 | 866 | 18 | 120 | SG
CQH6426A | K | GI | M-780DP | 10800 | 10945 | 0.1015 | 0.519 | 2.301 | 0.011 | 0.0013 | 0.011 | 0.279 | 0.003 | 1.398 | 936.5 | 479 | 849 | 20 | 60 | PG
CQM1444B | K | GI | CGCHS80DP | 12490 | 12625 | 0.0734 | 0.991 | 2.294 | 0.0104 | 0.0035 | 0.007 | 0.018 | 0.019 | 1.4 | 1320.4 | 552 | 861 | 19 | 120 | SG
CQM1443A | K | GI | CGCHS80DP | 12720 | 12845 | 0.0734 | 0.991 | 2.294 | 0.0104 | 0.0035 | 0.007 | 0.018 | 0.019 | 1.401 | 1319.7 | 565 | 889 | 19 | 120 | SG
CQH6426B | K | GI | M-780DP | 10000 | 10160 | 0.1015 | 0.519 | 2.301 | 0.011 | 0.0013 | 0.011 | 0.279 | 0.003 | 1.401 | 936.9 | 479 | 849 | 20 | 60 | PG
CQM1445B | K | GI | CGCHS80DP | 12510 | 12664 | 0.0734 | 0.991 | 2.294 | 0.0104 | 0.0035 | 0.007 | 0.018 | 0.019 | 1.403 | 1320.2 | 562 | 878 | 19 | 120 | SG
CQM7526B | K | GA | CGCHS80DP | 4870 | 4941 | 0.0773 | 1.003 | 2.298 | 0.0129 | 0.0019 | 0.015 | 0.024 | 0.018 | 1.408 | 823.2 | 0 | 0 | 0 | 90 | HH
CQM1445A | K | GI | CGCHS80DP | 12990 | 13225 | 0.0734 | 0.991 | 2.294 | 0.0104 | 0.0035 | 0.007 | 0.018 | 0.019 | 1.41 | 1320.3 | 562 | 878 | 19 | 120 | SG
CQM0285A | K | GI | M-780DP | 11160 | 11320 | 0.0993 | 0.516 | 2.274 | 0.0086 | 0.0018 | 0.012 | 0.298 | 0.004 | 1.459 | 1235.5 | 470 | 847 | 21 | 80 | PG
CQM0285B | K | GI | M-780DP | 10990 | 11136 | 0.0993 | 0.516 | 2.274 | 0.0086 | 0.0018 | 0.012 | 0.298 | 0.004 | 1.459 | 1235.5 | 470 | 847 | 21 | 80 | PG
CQM0284B | K | GI | M-780DP | 9710 | 9848 | 0.0993 | 0.516 | 2.274 | 0.0086 | 0.0018 | 0.012 | 0.298 | 0.004 | 1.461 | 1235.5 | 454 | 829 | 22 | 120 | PG
CQM0284C | K | GI | M-780DP | 9600 | 9728 | 0.0993 | 0.516 | 2.274 | 0.0086 | 0.0018 | 0.012 | 0.298 | 0.004 | 1.462 | 1235.6 | 454 | 829 | 22 | 120 | PG
CQM0284A | K | GI | M-780DP | 3080 | 3119 | 0.0993 | 0.516 | 2.274 | 0.0086 | 0.0018 | 0.012 | 0.298 | 0.004 | 1.462 | 1235.4 | 0 | 0 | 0 | 100 | PG
CSM2605A | K | GI | CGCHS80DP | 4170 | 4221 | 0.1002 | 0.473 | 2.321 | 0.012 | 0.0014 | 0.01 | 0.282 | 0.002 | 1.517 | 1312.8 | 0 | 0 | 0 | 100 | HG
CQK5524A | K | GI | PGT1180P-HY | 11700 | 11794 | 0.1264 | 0.097 | 2.71 | 0.0103 | 0.001 | 0.012 | 0.675 | 0.005 | 1.517 | 1003.4 | 955 | 1292 | 9 | 120 | HG
CQK5521B | K | GI | PGT1180P-HY | 11430 | 11518 | 0.1264 | 0.097 | 2.71 | 0.0103 | 0.001 | 0.012 | 0.675 | 0.005 | 1.517 | 1003.3 | 953 | 1292 | 9 | 120 | HG
CQK5523B | K | GI | PGT1180P-HY | 16540 | 16669 | 0.1264 | 0.097 | 2.71 | 0.0103 | 0.001 | 0.012 | 0.675 | 0.005 | 1.517 | 1003.4 | 962 | 1289 | 8 | 120 | HG
CQK5522B | K | GI | PGT1180P-HY | 11120 | 11190 | 0.1264 | 0.097 | 2.71 | 0.0103 | 0.001 | 0.012 | 0.675 | 0.005 | 1.518 | 1003.3 | 967 | 1298 | 7 | 120 | HG
CQK5521A | K | GI | PGT1180P-HY | 11830 | 11933 | 0.1264 | 0.097 | 2.71 | 0.0103 | 0.001 | 0.012 | 0.675 | 0.005 | 1.518 | 1003.4 | 953 | 1292 | 9 | 120 | HG
CQK5523A | K | GI | PGT1180P-HY | 5940 | 5978 | 0.1264 | 0.097 | 2.71 | 0.0103 | 0.001 | 0.012 | 0.675 | 0.005 | 1.518 | 1003.4 | 0 | 0 | 0 | 120 | HG
CQM0288A | K | GI | M-780DP | 7250 | 7354 | 0.0959 | 0.505 | 2.295 | 0.0095 | 0.0009 | 0.011 | 0.284 | 0.004 | 1.551 | 945.2 | 460 | 804 | 20 | 120 | PG
CQM0288C | K | GI | M-780DP | 7060 | 7140 | 0.0959 | 0.505 | 2.295 | 0.0095 | 0.0009 | 0.011 | 0.284 | 0.004 | 1.552 | 945.2 | 460 | 804 | 20 | 120 | PG
CQH1766B | K | GI | M-780DP | 5500 | 5546 | 0.1019 | 0.505 | 2.292 | 0.0146 | 0.0004 | 0.013 | 0.292 | 0.006 | 1.552 | 944.5 | 0 | 0 | 0 | 100 | PG
CQH1766A | K | GI | M-780DP | 6090 | 6145 | 0.1019 | 0.505 | 2.292 | 0.0146 | 0.0004 | 0.013 | 0.292 | 0.006 | 1.552 | 944.5 | 0 | 0 | 0 | 100 | PG
CQM0288BB | K | GI | M-780DP | 6610 | 6689 | 0.0959 | 0.505 | 2.295 | 0.0095 | 0.0009 | 0.011 | 0.284 | 0.004 | 1.552 | 945 | 460 | 804 | 20 | 120 | PG
CQK6208BA | K | GI | G-980T70YMP | 2660 | 2685 | 0.0692 | 0.088 | 2.482 | 0.0096 | 0.001 | 0.014 | 0.979 | 0.037 | 1.594 | 1078.3 | 0 | 0 | 0 | 120 | HG
CQM5364A | K | GI | G-780T42YDP | 3370 | 3408 | 0.0942 | 0.508 | 2.326 | 0.012 | 0.0032 | 0.014 | 0.292 | 0.002 | 1.595 | 1008 | 0 | 0 | 0 | 120 | HH
CQM9305A | K | GA | PAT980D-H | 3950 | 3979 | 0.0741 | 0.107 | 2.47 | 0.0148 | 0.0024 | 0.015 | 0.984 | 0.022 | 1.596 | 907.4 | 0 | 0 | 0 | 90 | HH
CQN2365A | K | GI | G-780T42YDP | 7070 | 7152 | 0.0978 | 0.51 | 2.317 | 0.0127 | 0.0022 | 0.012 | 0.284 | 0.004 | 1.599 | 1128.3 | 0 | 0 | 0 | 120 | HH
CPM2402C | K | GI | EN-HX420LAD | 6260 | 6339 | 0.077 | 0.277 | 1.336 | 0.0215 | 0.0042 | 0.013 | 0.033 | 0.004 | 1.606 | 1400.7 | 488 | 611 | 23 | 80 | HH
CPM2402A | K | GI | EN-HX420LAD | 6280 | 6347 | 0.077 | 0.277 | 1.336 | 0.0215 | 0.0042 | 0.013 | 0.033 | 0.004 | 1.608 | 1400.7 | 488 | 611 | 23 | 80 | HH
CQH5928A | K | GI | G-780T42YDP | 10620 | 10565 | 0.0979 | 0.506 | 2.333 | 0.0132 | 0.0011 | 0.01 | 0.272 | 0.003 | 1.712 | 950.6 | 421 | 767 | 21 | 60 | SG
CQH5927A | K | GI | G-780T42YDP | 3880 | 3902 | 0.0979 | 0.506 | 2.333 | 0.0132 | 0.0011 | 0.01 | 0.272 | 0.003 | 1.743 | 950.7 | 0 | 0 | 0 | 100 | SG
CQH5928B | K | GI | G-780T42YDP | 10690 | 10783 | 0.0979 | 0.506 | 2.333 | 0.0132 | 0.0011 | 0.01 | 0.272 | 0.003 | 1.745 | 950.7 | 421 | 767 | 21 | 60 | SG
CQM8304C | K | GI | CGCHS60DP | 5920 | 5980 | 0.0772 | 0.12 | 1.744 | 0.0178 | 0.0022 | 0.014 | 0.336 | 0.003 | 1.809 | 850.7 | 404 | 655 | 24 | 80 | SG
CPL0185B | K | GI | CGCHS60DP | 2880 | 2910 | 0.0797 | 0.119 | 1.732 | 0.02 | 0.0035 | 0.013 | 0.342 | 0.004 | 1.815 | 851.1 | 0 | 0 | 0 | 80 | SG
CQJ5935A | K | GI | D-780DP | 7020 | 7126 | 0.1011 | 0.498 | 2.304 | 0.0134 | 0.0008 | 0.011 | 0.295 | 0.004 | 2.002 | 1003.1 | 451 | 794 | 21 | 80 | SG
CQJ5935B | K | GI | D-780DP | 8260 | 8375 | 0.1011 | 0.498 | 2.304 | 0.0134 | 0.0008 | 0.011 | 0.295 | 0.004 | 2.003 | 1003.1 | 451 | 794 | 21 | 80 | SG
CQJ5934B | K | GI | D-780DP | 8810 | 8943 | 0.1011 | 0.498 | 2.304 | 0.0134 | 0.0008 | 0.011 | 0.295 | 0.004 | 2.003 | 1003.1 | 441 | 783 | 21 | 80 | SG
CQJ5934A | K | GI | D-780DP | 11980 | 12151 | 0.1011 | 0.498 | 2.304 | 0.0134 | 0.0008 | 0.011 | 0.295 | 0.004 | 2.004 | 1003.1 | 441 | 783 | 21 | 80 | SG
CPG4611A | K | GI | CGCHS380Y | 16810 | 16739 | 0.079 | 0.206 | 1.109 | 0.0208 | 0.0042 | 0.014 | 0.016 | 0.003 | 2.012 | 1536 | 486 | 593 | 19 | 60 | SG
CPG4611B | K | GI | CGCHS380Y | 15930 | 15874 | 0.079 | 0.206 | 1.109 | 0.0208 | 0.0042 | 0.014 | 0.016 | 0.003 | 2.013 | 1536 | 486 | 593 | 19 | 60 | SG
CQJ1690A | K | GI | G-780T42YDP | 13000 | 13233 | 0.0976 | 0.516 | 2.356 | 0.0122 | 0.0008 | 0.009 | 0.292 | 0.002 | 2.013 | 1288.3 | 447 | 796 | 20 | 120 | HH
CQJ1690B | K | GI | G-780T42YDP | 13890 | 14149 | 0.0976 | 0.516 | 2.356 | 0.0122 | 0.0008 | 0.009 | 0.292 | 0.002 | 2.013 | 1288.3 | 447 | 796 | 20 | 120 | HH
CQJ1689B | K | GI | G-780T42YDP | 13440 | 13688 | 0.1003 | 0.502 | 2.336 | 0.012 | 0.001 | 0.01 | 0.288 | 0.002 | 2.014 | 1288.4 | 450 | 810 | 20 | 120 | HH
CPG4612A | K | GI | EN-HX380LAD | 16920 | 16826 | 0.079 | 0.206 | 1.109 | 0.0208 | 0.0042 | 0.014 | 0.016 | 0.003 | 2.016 | 1536.4 | 501 | 605 | 18 | 60 | SG
CPG4610A | K | GI | CGCHS380Y | 16870 | 16785 | 0.079 | 0.206 | 1.109 | 0.0208 | 0.0042 | 0.014 | 0.016 | 0.003 | 2.017 | 1536.4 | 488 | 596 | 18 | 60 | SG
CPG4610B | K | GI | CGCHS380Y | 15710 | 15630 | 0.079 | 0.206 | 1.109 | 0.0208 | 0.0042 | 0.014 | 0.016 | 0.003 | 2.018 | 1536.9 | 488 | 596 | 18 | 60 | SG
CPG4612B | K | GI | EN-HX380LAD | 14640 | 14736 | 0.079 | 0.206 | 1.109 | 0.0208 | 0.0042 | 0.014 | 0.016 | 0.003 | 2.024 | 1538.1 | 501 | 605 | 18 | 60 | SG
CSM6684A | K | GI | EN-HX420LAD | 10200 | 10321 | 0.0746 | 0.305 | 1.385 | 0.0203 | 0.0027 | 0.01 | 0.015 | 0.003 | 2.218 | 1245.3 | 487 | 602 | 22 | 80 | HG
CSM6684B | K | GI | EN-HX420LAD | 9890 | 10016 | 0.0746 | 0.305 | 1.385 | 0.0203 | 0.0027 | 0.01 | 0.015 | 0.003 | 2.218 | 1245.2 | 487 | 602 | 22 | 80 | HG
CQH1768 | K | GI | PGT980P | 11130 | 11235 | 0.0791 | 0.099 | 2.59 | 0.01 | 0.0008 | 0.012 | 0.641 | 0.004 | 2.218 | 937.9 | 844 | 1067 | 11 | 100 | SG
CQH1769 | K | GI | PGT980P | 10210 | 10346 | 0.0791 | 0.099 | 2.59 | 0.01 | 0.0008 | 0.012 | 0.641 | 0.004 | 2.223 | 938.1 | 0 | 0 | 0 | 100 | SG
CSM6684C | K | GI | EN-HX420LAD | 9210 | 9322 | 0.0746 | 0.305 | 1.385 | 0.0203 | 0.0027 | 0.01 | 0.015 | 0.003 | 2.224 | 1244.7 | 487 | 602 | 22 | 80 | HG
1340612