## Tabelle1
Dia | Quantity (t) | Grade | Condition | Reason | C | Si | Mn | P | S | Cu | Cr | Ni | Ti | V | Mo | Al | B | N | Pb | UTS [MPa] | RoA [%] | Heat | Ring-ID | Zolltarifnummer
5.5 | 2.536 | 16MNCR5 | as rolled | non-optimal cooling | 0.165 | 0.053 | 1.145 | 0.0125 | 0.0023 | 0.028 | 1.0095 | 0.0365 | 0.0008 | 0.003 | 0.009 | 0.03 | 0.0004 | 0.008 | 0.002 | 715 | 45.6 | 2020367306 | 1211000250 | Gutheil ansprechen
5.5 | 2.544 | 16MNCR5 | as rolled | non-optimal cooling | 0.167 | 0.0415 | 1.16 | 0.012 | 0.0023 | 0.0215 | 1.0145 | 0.031 | 0.0011 | 0.003 | 0.015 | 0.0245 | 0.0004 | 0.008 | 0.002 | 743.7 | 47.7 | 2020367276 | 1212003420 | 72279095
5.5 | 2.541 | 16MNCR5 | as rolled | surface defects | 0.165 | 0.053 | 1.145 | 0.0125 | 0.0023 | 0.028 | 1.0095 | 0.0365 | 0.0008 | 0.003 | 0.009 | 0.03 | 0.0004 | 0.008 | 0.002 | 704.3 | 54.1 | 2020367306 | 1011001010 | 72279095
5.5 | 2.549 | 16MNCR5 | as rolled | surface defects | 0.165 | 0.053 | 1.145 | 0.0125 | 0.0023 | 0.028 | 1.0095 | 0.0365 | 0.0008 | 0.003 | 0.009 | 0.03 | 0.0004 | 0.008 | 0.002 | 704.3 | 54.1 | 2020367306 | 1011001020 | 72279095
5.5 | 2.539 | 16MNCR5 | as rolled | surface defects | 0.165 | 0.053 | 1.145 | 0.0125 | 0.0023 | 0.028 | 1.0095 | 0.0365 | 0.0008 | 0.003 | 0.009 | 0.03 | 0.0004 | 0.008 | 0.002 | 704.3 | 54.1 | 2020367306 | 1011001030 | 72279095
5.5 | 2.538 | 16MNCR5 | as rolled | surface defects | 0.165 | 0.053 | 1.145 | 0.0125 | 0.0023 | 0.028 | 1.0095 | 0.0365 | 0.0008 | 0.003 | 0.009 | 0.03 | 0.0004 | 0.008 | 0.002 | 704.3 | 54.1 | 2020367306 | 1011001040 | 72279095
5.5 | 2.227 | 16MNCR5 | as rolled | surface defects | 0.1625 | 0.062 | 1.2 | 0.013 | 0.0043 | 0.01 | 1 | 0.022 | 0.0014 | 0.003 | 0.003 | 0.0305 | 0.0004 | 0.0074 | 0.002 | 640.6 | 63.4 | 2020381496 | 1902103240 | 72279095
6 | 2.068 | 15NIMO5 (SAE4317) | as rolled | non-optimal cooling | 0.1565 | 0.236 | 0.84 | 0.015 | 0.0063 | 0.017 | 0.1465 | 1.764 | 0 | 0 | 0.215 | 0.0275 | 0 | 0.011 | 0 | 729.3 | 63.4 | 2020337576 | 0603103950 | 72279095
6 | 2.166 | 37CR4 | as rolled | non-optimal cooling | 0.3555 | 0.0265 | 0.81 | 0.0115 | 0.004 | 0.02 | 1.092 | 0.032 | 0.0006 | 0.003 | 0.004 | 0.026 | 0.0004 | 0.0044 | 0.002 | 730 | 69.1 | 2020336796 | 1308003420 | 72279010
6 | 2.071 | AG CHQ | as rolled | non-optimal cooling | 0.226 | 0.0415 | 0.935 | 0.011 | 0.002 | 0.028 | 0.2785 | 0.028 | 0.031 | 0.003 | 0.006 | 0.025 | 0.0033 | 0.007 | 0.002 | 555.5 | 69.4 | 2020982106 | 0603103140 | 72279010
6 | 2.626 | C45 | as rolled | non-optimal cooling | 0.464 | 0.204 | 0.785 | 0.0195 | 0.018 | 0.0145 | 0.2425 | 0.0425 | 0 | 0 | 0.0215 | 0.003 | 0 | 0.0031 | 0 | 774.7 | 52.6 | 2021391056 | 0703100480 | 72139170
6 | 2.612 | C45 | as rolled | non-optimal cooling | 0.464 | 0.204 | 0.785 | 0.0195 | 0.018 | 0.0145 | 0.2425 | 0.0425 | 0 | 0 | 0.0215 | 0.003 | 0 | 0.0031 | 0 | 774.7 | 52.6 | 2021391056 | 0703100490 | 72139170
6 | 2.624 | C45 | as rolled | non-optimal cooling | 0.464 | 0.204 | 0.785 | 0.0195 | 0.018 | 0.0145 | 0.2425 | 0.0425 | 0 | 0 | 0.0215 | 0.003 | 0 | 0.0031 | 0 | 774.7 | 52.6 | 2021391056 | 0703100510 | 72139170
6 | 2.671 | C45D | as rolled | non-optimal cooling | 0.461 | 0.178 | 0.72 | 0.011 | 0.0055 | 0.017 | 0.067 | 0.03 | 0.0012 | 0.003 | 0.013 | 0.031 | 0.0004 | 0.0045 | 0.002 | 734.5 | 48.8 | 2021388036 | 0703100150 | 72139170
6.5 | 2.105 | 33B2 | as rolled | non-optimal cooling | 0.325 | 0.0415 | 0.6525 | 0.009 | 0.0031 | 0.034 | 0.0475 | 0.032 | 0.033 | 0.003 | 0.0125 | 0.0435 | 0.004 | 0.0069 | 0.002 | 603.9 | 56.5 | 2020363846 | 2009003040 | 72279010
6.5 | 2.077 | 35B2 | as rolled | non-optimal cooling | 0.3515 | 0.0715 | 0.715 | 0.0135 | 0.0061 | 0.0135 | 0.2635 | 0.0245 | 0.036 | 0.003 | 0.007 | 0.0285 | 0.0031 | 0.0042 | 0.002 | 680.4 | 58.4 | 2021395886 | 0403100020 | 72279010
6.5 | 2.082 | 35B2 | as rolled | non-optimal cooling | 0.351 | 0.0775 | 0.71 | 0.014 | 0.006 | 0.0135 | 0.261 | 0.028 | 0.04 | 0.0035 | 0.0055 | 0.038 | 0.0034 | 0.0055 | 0.002 | 692.5 | 57.5 | 2021395876 | 0403100820 | 72279010
6.5 | 2.074 | 35B2 | as rolled | non-optimal cooling | 0.351 | 0.0775 | 0.71 | 0.014 | 0.006 | 0.0135 | 0.261 | 0.028 | 0.04 | 0.0035 | 0.0055 | 0.038 | 0.0034 | 0.0055 | 0.002 | 692.5 | 57.5 | 2021395876 | 0403100830 | 72279010
6.5 | 2.983 | 7080 | as rolled | non-optimal cooling | 0.791 | 0.2285 | 0.76 | 0.0115 | 0.018 | 0.028 | 0.0535 | 0.023 | 0 | 0 | 0.003 | 0.003 | 0 | 0.0033 | 0 | 1159.6 | 39.4 | 2021393316 | 1402101510 | 72139190
6.5 | 2.981 | 7080 | as rolled | non-optimal cooling | 0.802 | 0.218 | 0.755 | 0.01 | 0.0175 | 0.026 | 0.0395 | 0.023 | 0 | 0 | 0.003 | 0.003 | 0 | 0.0057 | 0 | 1147.4 | 36.7 | 2021393306 | 1402101730 | 72139190
6.5 | 2.902 | C67 | as rolled | non-optimal cooling | 0.673 | 0.222 | 0.77 | 0.0195 | 0.0014 | 0.0085 | 0.037 | 0.023 | 0.0025 | 0.003 | 0.0035 | 0.03 | 0.0004 | 0.0039 | 0.002 | 1071.6 | 41.9 | 2020374766 | 0403100960 | 72139170
7 | 2.027 | 15NIMO5 (SAE4317) | as rolled | non-optimal cooling | 0.1565 | 0.236 | 0.84 | 0.015 | 0.0063 | 0.017 | 0.1465 | 1.764 | 0 | 0 | 0.215 | 0.0275 | 0 | 0.011 | 0 | 727.1 | 58.8 | 2020337576 | 0501102550 | Gutheil ansprechen
7 | 2.04 | 16MNCRPB5 | as rolled | non-optimal cooling | 0.174 | 0.218 | 1.27 | 0.0175 | 0.029 | 0.0255 | 0.9595 | 0.0365 | 0.0023 | 0.004 | 0.0115 | 0.027 | 0 | 0.0091 | 0.23 | 674.6 | 55.8 | 2020329516 | 2009000770 | Gutheil ansprechen
7 | 1.445 | 20AP | as rolled | surface defects | 0.9905 | 0.1855 | 0.447 | 0.0215 | 0.06 | 0.009 | 0.177 | 0.017 | 0 | 0.003 | 0.003 | 0.003 | 0 | 0.0055 | 0.185 | 1221.5 | 22.4 | 2020345316 | 0910000812 | 72139190
7 | 2.632 | 32C1 | as rolled | non-optimal cooling | 0.3145 | 0.2045 | 0.745 | 0.0085 | 0.0034 | 0.019 | 0.4015 | 0.0235 | 0 | 0.003 | 0.018 | 0.0165 | 0 | 0.004 | 0 | 686.3 | 65.9 | 2020369616 | 2810002500 | 72139170
7 | 2.15 | 35B2 | as rolled | remains | 0.362 | 0.047 | 0.76 | 0.011 | 0.0063 | 0.0165 | 0.3 | 0.022 | 0.033 | 0.003 | 0.003 | 0.025 | 0.0031 | 0.0057 | 0.002 | 649.8 | 56 | 2020328306 | 2902004110 | 72279010
7 | 2.162 | 35B2 | as rolled | remains | 0.362 | 0.047 | 0.76 | 0.011 | 0.0063 | 0.0165 | 0.3 | 0.022 | 0.033 | 0.003 | 0.003 | 0.025 | 0.0031 | 0.0057 | 0.002 | 649.8 | 56 | 2020328306 | 2902004120 | 72279010
7 | 2.149 | 35B2 | as rolled | remains | 0.362 | 0.047 | 0.76 | 0.011 | 0.0063 | 0.0165 | 0.3 | 0.022 | 0.033 | 0.003 | 0.003 | 0.025 | 0.0031 | 0.0057 | 0.002 | 649.8 | 56 | 2020328306 | 2902004140 | 72279010
7 | 2.154 | 35B2 | as rolled | remains | 0.362 | 0.047 | 0.76 | 0.011 | 0.0063 | 0.0165 | 0.3 | 0.022 | 0.033 | 0.003 | 0.003 | 0.025 | 0.0031 | 0.0057 | 0.002 | 649.8 | 56 | 2020328306 | 2902004150 | 72279010
7 | 2.173 | 35B2 | as rolled | remains | 0.362 | 0.047 | 0.76 | 0.011 | 0.0063 | 0.0165 | 0.3 | 0.022 | 0.033 | 0.003 | 0.003 | 0.025 | 0.0031 | 0.0057 | 0.002 | 649.8 | 56 | 2020328306 | 2902004160 | 72279010
7 | 2.155 | 35B2 | as rolled | remains | 0.362 | 0.047 | 0.76 | 0.011 | 0.0063 | 0.0165 | 0.3 | 0.022 | 0.033 | 0.003 | 0.003 | 0.025 | 0.0031 | 0.0057 | 0.002 | 649.8 | 56 | 2020328306 | 2902004170 | 72279010
7 | 2.152 | 35B2 | as rolled | remains | 0.362 | 0.047 | 0.76 | 0.011 | 0.0063 | 0.0165 | 0.3 | 0.022 | 0.033 | 0.003 | 0.003 | 0.025 | 0.0031 | 0.0057 | 0.002 | 649.8 | 56 | 2020328306 | 2902004180 | 72279010
7 | 2.169 | 35B2 | as rolled | remains | 0.362 | 0.047 | 0.76 | 0.011 | 0.0063 | 0.0165 | 0.3 | 0.022 | 0.033 | 0.003 | 0.003 | 0.025 | 0.0031 | 0.0057 | 0.002 | 649.8 | 56 | 2020328306 | 2902004190 | 72279010
7 | 2.154 | 35B2 | as rolled | remains | 0.362 | 0.047 | 0.76 | 0.011 | 0.0063 | 0.0165 | 0.3 | 0.022 | 0.033 | 0.003 | 0.003 | 0.025 | 0.0031 | 0.0057 | 0.002 | 649.8 | 56 | 2020328306 | 2902004200 | 72279010
7 | 2.176 | 35B2 | as rolled | remains | 0.362 | 0.047 | 0.76 | 0.011 | 0.0063 | 0.0165 | 0.3 | 0.022 | 0.033 | 0.003 | 0.003 | 0.025 | 0.0031 | 0.0057 | 0.002 | 649.8 | 56 | 2020328306 | 2902004210 | 72279010
7 | 2.146 | 35B2 | as rolled | remains | 0.362 | 0.047 | 0.76 | 0.011 | 0.0063 | 0.0165 | 0.3 | 0.022 | 0.033 | 0.003 | 0.003 | 0.025 | 0.0031 | 0.0057 | 0.002 | 649.8 | 56 | 2020328306 | 2902004220 | 72279010
7 | 2.163 | 35B2 | as rolled | remains | 0.362 | 0.047 | 0.76 | 0.011 | 0.0063 | 0.0165 | 0.3 | 0.022 | 0.033 | 0.003 | 0.003 | 0.025 | 0.0031 | 0.0057 | 0.002 | 649.8 | 56 | 2020328306 | 2902004230 | 72279010
7 | 2.168 | 35B2 | as rolled | remains | 0.362 | 0.047 | 0.76 | 0.011 | 0.0063 | 0.0165 | 0.3 | 0.022 | 0.033 | 0.003 | 0.003 | 0.025 | 0.0031 | 0.0057 | 0.002 | 649.8 | 56 | 2020328306 | 2902004240 | 72279010
7 | 2.18 | 35B2 | as rolled | remains | 0.362 | 0.047 | 0.76 | 0.011 | 0.0063 | 0.0165 | 0.3 | 0.022 | 0.033 | 0.003 | 0.003 | 0.025 | 0.0031 | 0.0057 | 0.002 | 649.8 | 56 | 2020328306 | 2902004250 | 72279010
7 | 2.167 | 35B2 | as rolled | remains | 0.362 | 0.047 | 0.76 | 0.011 | 0.0063 | 0.0165 | 0.3 | 0.022 | 0.033 | 0.003 | 0.003 | 0.025 | 0.0031 | 0.0057 | 0.002 | 649.8 | 56 | 2020328306 | 2902004260 | 72279010
7 | 2.155 | 35B2 | as rolled | remains | 0.362 | 0.047 | 0.76 | 0.011 | 0.0063 | 0.0165 | 0.3 | 0.022 | 0.033 | 0.003 | 0.003 | 0.025 | 0.0031 | 0.0057 | 0.002 | 649.8 | 56 | 2020328306 | 2902004270 | 72279010
7 | 2.173 | 35B2 | as rolled | remains | 0.362 | 0.047 | 0.76 | 0.011 | 0.0063 | 0.0165 | 0.3 | 0.022 | 0.033 | 0.003 | 0.003 | 0.025 | 0.0031 | 0.0057 | 0.002 | 649.8 | 56 | 2020328306 | 2902004280 | 72279010
7 | 2.148 | 35B2 | as rolled | remains | 0.362 | 0.047 | 0.76 | 0.011 | 0.0063 | 0.0165 | 0.3 | 0.022 | 0.033 | 0.003 | 0.003 | 0.025 | 0.0031 | 0.0057 | 0.002 | 649.8 | 56 | 2020328306 | 2902004290 | 72279010
7 | 2.16 | 35B2 | as rolled | remains | 0.362 | 0.047 | 0.76 | 0.011 | 0.0063 | 0.0165 | 0.3 | 0.022 | 0.033 | 0.003 | 0.003 | 0.025 | 0.0031 | 0.0057 | 0.002 | 649.8 | 56 | 2020328306 | 2902004300 | 72279010
7 | 2.149 | 35B2 | as rolled | remains | 0.362 | 0.047 | 0.76 | 0.011 | 0.0063 | 0.0165 | 0.3 | 0.022 | 0.033 | 0.003 | 0.003 | 0.025 | 0.0031 | 0.0057 | 0.002 | 649.8 | 56 | 2020328306 | 2902004310 | 72279010
7 | 2.166 | 35B2 | as rolled | remains | 0.362 | 0.047 | 0.76 | 0.011 | 0.0063 | 0.0165 | 0.3 | 0.022 | 0.033 | 0.003 | 0.003 | 0.025 | 0.0031 | 0.0057 | 0.002 | 649.8 | 56 | 2020328306 | 2902004320 | 72279010
7 | 2.154 | 35B2 | as rolled | remains | 0.362 | 0.047 | 0.76 | 0.011 | 0.0063 | 0.0165 | 0.3 | 0.022 | 0.033 | 0.003 | 0.003 | 0.025 | 0.0031 | 0.0057 | 0.002 | 649.8 | 56 | 2020328306 | 2902004330 | 72279010
7 | 2.156 | 35B2 | as rolled | remains | 0.362 | 0.047 | 0.76 | 0.011 | 0.0063 | 0.0165 | 0.3 | 0.022 | 0.033 | 0.003 | 0.003 | 0.025 | 0.0031 | 0.0057 | 0.002 | 649.8 | 56 | 2020328306 | 2902004340 | 72279010
7 | 2.172 | 35B2 | as rolled | remains | 0.362 | 0.047 | 0.76 | 0.011 | 0.0063 | 0.0165 | 0.3 | 0.022 | 0.033 | 0.003 | 0.003 | 0.025 | 0.0031 | 0.0057 | 0.002 | 649.8 | 56 | 2020328306 | 2902004350 | 72279010
7 | 1.988 | 35B2 | as rolled | remains | 0.363 | 0.0575 | 0.77 | 0.0095 | 0.0026 | 0.0205 | 0.2815 | 0.0305 | 0.0405 | 0.0035 | 0.005 | 0.026 | 0.0035 | 0.008 | 0.002 | 667.2 | 61.7 | 2020336686 | 1408003340 | 72279010
7 | 3.084 | 35B2 | as rolled | non-optimal cooling | 0.3585 | 0.0375 | 0.785 | 0.011 | 0.0081 | 0.0145 | 0.3 | 0.02 | 0.0305 | 0.003 | 0.003 | 0.0325 | 0.0026 | 0.0075 | 0.002 | 645.6 | 53.4 | 2020328276 | 2708002620 | 72279010
7 | 3.013 | 35B2 | as rolled | non-optimal cooling | 0.3595 | 0.0445 | 0.765 | 0.011 | 0.0038 | 0.0105 | 0.279 | 0.0195 | 0.032 | 0.003 | 0.003 | 0.028 | 0.0034 | 0.0043 | 0.002 | 681.5 | 58.5 | 2020342186 | 2009000820 | 72279010
7 | 2.525 | 35B2 | as rolled | non-optimal cooling | 0.3595 | 0.0445 | 0.765 | 0.011 | 0.0038 | 0.0105 | 0.279 | 0.0195 | 0.032 | 0.003 | 0.003 | 0.028 | 0.0034 | 0.0043 | 0.002 | 674.1 | 58.6 | 2020342186 | 0501102660 | 72279010
7 | 3.01 | 35B2 | as rolled | non-optimal cooling | 0.3595 | 0.0445 | 0.765 | 0.011 | 0.0038 | 0.0105 | 0.279 | 0.0195 | 0.032 | 0.003 | 0.003 | 0.028 | 0.0034 | 0.0043 | 0.002 | 674.1 | 58.6 | 2020342186 | 0501102670 | 72279010
7 | 3.02 | 35B2 | as rolled | non-optimal cooling | 0.3595 | 0.0445 | 0.765 | 0.011 | 0.0038 | 0.0105 | 0.279 | 0.0195 | 0.032 | 0.003 | 0.003 | 0.028 | 0.0034 | 0.0043 | 0.002 | 674.1 | 58.6 | 2020342186 | 0501102720 | 72279010
7 | 3.051 | 35B2 | as rolled | non-optimal cooling | 0.356 | 0.0465 | 0.76 | 0.012 | 0.0064 | 0.024 | 0.2795 | 0.034 | 0.045 | 0.003 | 0.0235 | 0.037 | 0.0031 | 0.005 | 0.002 | 709.2 | 53.4 | 2020368896 | 1911000760 | 72279010
7 | 2.163 | 35B2 | as rolled | non-optimal cooling | 0.356 | 0.0465 | 0.76 | 0.012 | 0.0064 | 0.024 | 0.2795 | 0.034 | 0.045 | 0.003 | 0.0235 | 0.037 | 0.0031 | 0.005 | 0.002 | 709.2 | 53.4 | 2020368896 | 1911000770 | 72279010
7 | 3.012 | 35B2 | as rolled | non-optimal cooling | 0.356 | 0.0465 | 0.76 | 0.012 | 0.0064 | 0.024 | 0.2795 | 0.034 | 0.045 | 0.003 | 0.0235 | 0.037 | 0.0031 | 0.005 | 0.002 | 701.5 | 52.7 | 2020368896 | 0501102770 | 72279010
7 | 2.981 | 35B2 | as rolled | non-optimal cooling | 0.356 | 0.0465 | 0.76 | 0.012 | 0.0064 | 0.024 | 0.2795 | 0.034 | 0.045 | 0.003 | 0.0235 | 0.037 | 0.0031 | 0.005 | 0.002 | 701.5 | 52.7 | 2020368896 | 0501102810 | 72279010
7 | 3.05 | 35B2 | as rolled | non-optimal cooling | 0.3555 | 0.088 | 0.71 | 0.009 | 0.0049 | 0.0175 | 0.2595 | 0.034 | 0.0305 | 0.003 | 0.0115 | 0.03 | 0.0032 | 0.0055 | 0.002 | 656.8 | 51.8 | 2021388246 | 1202103220 | 72279010
7 | 1.51 | 35B2 | as rolled | surface defects | 0.357 | 0.0355 | 0.785 | 0.01 | 0.0049 | 0.01 | 0.279 | 0.019 | 0.0295 | 0.003 | 0.003 | 0.026 | 0.004 | 0.0038 | 0.002 | 660.8 | 58.1 | 2020342176 | 2708002860 | 72279010
7 | 3.027 | C 35 | as rolled | non-optimal cooling | 0.342 | 0.363 | 0.5625 | 0.014 | 0.028 | 0.0175 | 0.0605 | 0.0175 | 0.0008 | 0.003 | 0.003 | 0.003 | 0.0004 | 0.0031 | 0.002 | 646.4 | 54.2 | 2020376396 | 0812004330 | 72139170
7 | 3.007 | C 35 | as rolled | surface defects | 0.342 | 0.363 | 0.5625 | 0.014 | 0.028 | 0.0175 | 0.0605 | 0.0175 | 0.0008 | 0.003 | 0.003 | 0.003 | 0.0004 | 0.0031 | 0.002 | 646.4 | 54.2 | 2020376396 | 0812004480 | Gutheil ansprechen
7 | 2.979 | DS 82 MNCRV | as rolled | remains | 0.809 | 0.2525 | 0.795 | 0.016 | 0.0125 | 0.005 | 0.228 | 0.018 | 0 | 0.0355 | 0.003 | 0.003 | 0 | 0.0035 | 0 | 1268.3 | 41.3 | 2021390976 | 0303102410 | 72139190
7 | 3.039 | DS 82 MNCRV | as rolled | non-optimal cooling | 0.809 | 0.249 | 0.8 | 0.016 | 0.0155 | 0.005 | 0.2215 | 0.017 | 0 | 0.038 | 0.003 | 0.003 | 0 | 0.0031 | 0 | 1299.2 | 46.5 | 2021390966 | 1302101500 | 72139190
7.5 | 2.113 | 10B21 | as rolled | non-optimal cooling | 0.1895 | 0.099 | 0.6345 | 0.0135 | 0.0029 | 0.0165 | 0.0555 | 0.0215 | 0.029 | 0.003 | 0.003 | 0.031 | 0.0046 | 0.0038 | 0.002 | 511 | 65.4 | 2020337236 | 1301101380 | 72279010
7.5 | 2.11 | 35B2 | as rolled | non-optimal cooling | 0.36 | 0.043 | 0.755 | 0.0125 | 0.0029 | 0.011 | 0.278 | 0.02 | 0.0305 | 0.003 | 0.003 | 0.021 | 0.0032 | 0.0051 | 0.002 | 664 | 57.7 | 2020342156 | 1909004380 | 72279010
7.5 | 2.055 | C35 | as rolled | non-optimal cooling | 0.36 | 0.1545 | 0.73 | 0.009 | 0.0014 | 0.009 | 0.0335 | 0.028 | 0.0009 | 0.005 | 0.005 | 0.026 | 0.0004 | 0.0051 | 0.002 | 662.7 | 62.7 | 2020361746 | 1210003740 | 72139170
8 | 2.154 | 1214 BI INCUT 100 | as rolled | non-optimal cooling | 0.072 | 0.004 | 1.075 | 0.053 | 0.2755 | 0.031 | 0.037 | 0.014 | 0.0008 | 0.003 | 0.003 | 0.003 | 0.0004 | 0.0069 | 0.003 | 428.8 | 54.2 | 2020383316 | 1102100240 | 72132000
8 | 2.187 | 1214 BI INCUT 100 | as rolled | surface defects | 0.074 | 0.003 | 1.1 | 0.0525 | 0.273 | 0.0245 | 0.054 | 0.034 | 0.0009 | 0.003 | 0.003 | 0.003 | 0.0004 | 0.0061 | 0.002 | 424.4 | 57.5 | 2021392766 | 2802100510 | 72132000
8 | 2.175 | 1214 BI INCUT 100 | as rolled | surface defects | 0.074 | 0.003 | 1.1 | 0.0525 | 0.273 | 0.0245 | 0.054 | 0.034 | 0.0009 | 0.003 | 0.003 | 0.003 | 0.0004 | 0.0061 | 0.002 | 424.4 | 57.5 | 2021392766 | 2802100520 | 72132000
8 | 2.162 | 1214 BI INCUT 100 | as rolled | surface defects | 0.074 | 0.0055 | 1.1 | 0.0615 | 0.277 | 0.023 | 0.0555 | 0.0465 | 0.0008 | 0.003 | 0.003 | 0.003 | 0.0004 | 0.0052 | 0.0025 | 444.8 | 59.2 | 2021392756 | 2802100480 | 72132000
8 | 2.173 | 1214 BI INCUT 100 | as rolled | surface defects | 0.074 | 0.0055 | 1.1 | 0.0615 | 0.277 | 0.023 | 0.0555 | 0.0465 | 0.0008 | 0.003 | 0.003 | 0.003 | 0.0004 | 0.0052 | 0.0025 | 444.8 | 59.2 | 2021392756 | 2802100490 | 72132000
8 | 2.152 | 1214 BI INCUT 100 | as rolled | surface defects | 0.074 | 0.0055 | 1.1 | 0.0615 | 0.277 | 0.023 | 0.0555 | 0.0465 | 0.0008 | 0.003 | 0.003 | 0.003 | 0.0004 | 0.0052 | 0.0025 | 444.8 | 59.2 | 2021392756 | 2802100500 | 72132000
8 | 2.165 | 1214 BI INCUT 100 | as rolled | dimension tolerance | 0.074 | 0.0055 | 1.1 | 0.0615 | 0.277 | 0.023 | 0.0555 | 0.0465 | 0.0008 | 0.003 | 0.003 | 0.003 | 0.0004 | 0.0052 | 0.0025 | 429 | 63.2 | 2021392756 | 2702106170 | 72132000
8 | 2.168 | 1214 BI INCUT 100 | as rolled | dimension tolerance | 0.074 | 0.0055 | 1.1 | 0.0615 | 0.277 | 0.023 | 0.0555 | 0.0465 | 0.0008 | 0.003 | 0.003 | 0.003 | 0.0004 | 0.0052 | 0.0025 | 429 | 63.2 | 2021392756 | 2702106180 | 72132000
8 | 2.151 | 1214 BI INCUT 100 | as rolled | dimension tolerance | 0.074 | 0.0055 | 1.1 | 0.0615 | 0.277 | 0.023 | 0.0555 | 0.0465 | 0.0008 | 0.003 | 0.003 | 0.003 | 0.0004 | 0.0052 | 0.0025 | 429 | 63.2 | 2021392756 | 2802100010 | 72132000
8 | 2.159 | 1214 BI INCUT 100 | as rolled | dimension tolerance | 0.074 | 0.0055 | 1.1 | 0.0615 | 0.277 | 0.023 | 0.0555 | 0.0465 | 0.0008 | 0.003 | 0.003 | 0.003 | 0.0004 | 0.0052 | 0.0025 | 429 | 63.2 | 2021392756 | 2802100020 | 72132000
8 | 2.171 | 1214 BI INCUT 100 | as rolled | dimension tolerance | 0.074 | 0.0055 | 1.1 | 0.0615 | 0.277 | 0.023 | 0.0555 | 0.0465 | 0.0008 | 0.003 | 0.003 | 0.003 | 0.0004 | 0.0052 | 0.0025 | 429 | 63.2 | 2021392756 | 2802100030 | 72132000
8 | 2.144 | 1214 BI INCUT 100 | as rolled | dimension tolerance | 0.074 | 0.0055 | 1.1 | 0.0615 | 0.277 | 0.023 | 0.0555 | 0.0465 | 0.0008 | 0.003 | 0.003 | 0.003 | 0.0004 | 0.0052 | 0.0025 | 429 | 63.2 | 2021392756 | 2802100040 | 72132000
8 | 2.15 | 1214 BI INCUT 100 | as rolled | dimension tolerance | 0.074 | 0.0055 | 1.1 | 0.0615 | 0.277 | 0.023 | 0.0555 | 0.0465 | 0.0008 | 0.003 | 0.003 | 0.003 | 0.0004 | 0.0052 | 0.0025 | 429 | 63.2 | 2021392756 | 2802100050 | 72132000
8 | 2.154 | 1214 BI INCUT 100 | as rolled | dimension tolerance | 0.074 | 0.0055 | 1.1 | 0.0615 | 0.277 | 0.023 | 0.0555 | 0.0465 | 0.0008 | 0.003 | 0.003 | 0.003 | 0.0004 | 0.0052 | 0.0025 | 429 | 63.2 | 2021392756 | 2802100060 | 72132000
8 | 2.108 | 1214 BI INCUT 100 | as rolled | dimension tolerance | 0.074 | 0.0055 | 1.1 | 0.0615 | 0.277 | 0.023 | 0.0555 | 0.0465 | 0.0008 | 0.003 | 0.003 | 0.003 | 0.0004 | 0.0052 | 0.0025 | 429 | 63.2 | 2021392756 | 2802100070 | 72132000
8 | 2.139 | 1214 BI INCUT 100 | as rolled | dimension tolerance | 0.074 | 0.0055 | 1.1 | 0.0615 | 0.277 | 0.023 | 0.0555 | 0.0465 | 0.0008 | 0.003 | 0.003 | 0.003 | 0.0004 | 0.0052 | 0.0025 | 429 | 63.2 | 2021392756 | 2802100080 | 72132000
8 | 2.15 | 1214 BI INCUT 100 | as rolled | dimension tolerance | 0.074 | 0.0055 | 1.1 | 0.0615 | 0.277 | 0.023 | 0.0555 | 0.0465 | 0.0008 | 0.003 | 0.003 | 0.003 | 0.0004 | 0.0052 | 0.0025 | 429 | 63.2 | 2021392756 | 2802100090 | 72132000
8 | 2.151 | 1214 BI INCUT 100 | as rolled | dimension tolerance | 0.074 | 0.0055 | 1.1 | 0.0615 | 0.277 | 0.023 | 0.0555 | 0.0465 | 0.0008 | 0.003 | 0.003 | 0.003 | 0.0004 | 0.0052 | 0.0025 | 429 | 63.2 | 2021392756 | 2802100100 | 72132000
8 | 2.162 | 1214 BI INCUT 100 | as rolled | dimension tolerance | 0.074 | 0.0055 | 1.1 | 0.0615 | 0.277 | 0.023 | 0.0555 | 0.0465 | 0.0008 | 0.003 | 0.003 | 0.003 | 0.0004 | 0.0052 | 0.0025 | 429 | 63.2 | 2021392756 | 2802100110 | 72132000
8 | 2.148 | 1214 BI INCUT 100 | as rolled | dimension tolerance | 0.074 | 0.0055 | 1.1 | 0.0615 | 0.277 | 0.023 | 0.0555 | 0.0465 | 0.0008 | 0.003 | 0.003 | 0.003 | 0.0004 | 0.0052 | 0.0025 | 429 | 63.2 | 2021392756 | 2802100120 | 72132000
8 | 2.171 | 1214 BI INCUT 100 | as rolled | dimension tolerance | 0.074 | 0.0055 | 1.1 | 0.0615 | 0.277 | 0.023 | 0.0555 | 0.0465 | 0.0008 | 0.003 | 0.003 | 0.003 | 0.0004 | 0.0052 | 0.0025 | 429 | 63.2 | 2021392756 | 2802100130 | 72132000
8 | 2.069 | 15NIMO5 (SAE4317) | as rolled | non-optimal cooling | 0.1805 | 0.2275 | 0.85 | 0.013 | 0.005 | 0.0205 | 0.1455 | 1.7505 | 0.0022 | 0.003 | 0.213 | 0.029 | 0.0004 | 0.009 | 0.002 | 756.2 | 64.1 | 2020337586 | 1909001780 | Gutheil ansprechen
8 | 2.009 | 15NIMO5 (SAE4317) | as rolled | non-optimal cooling | 0.1805 | 0.2275 | 0.85 | 0.013 | 0.005 | 0.0205 | 0.1455 | 1.7505 | 0.0022 | 0.003 | 0.213 | 0.029 | 0.0004 | 0.009 | 0.002 | 714.2 | 63.8 | 2020337586 | 2802102620 | 72279095
8 | 2.109 | 35B2 | as rolled | non-optimal cooling | 0.3245 | 0.05 | 0.5625 | 0.013 | 0.0102 | 0.012 | 0.0385 | 0.0265 | 0.0345 | 0.003 | 0.0035 | 0.034 | 0.0037 | 0.0058 | 0.002 | 618.6 | 57.5 | 2021391506 | 1102100940 | 72279010
8 | 2.163 | C75 | as rolled | remains | 0.7425 | 0.256 | 0.71 | 0.008 | 0.014 | 0.016 | 0.068 | 0.092 | 0 | 0 | 0.003 | 0.003 | 0 | 0 | 0 | 1088.5 | 37.9 | 2020381846 | 0401105030 | 72139190
8 | 2.133 | C75 | as rolled | remains | 0.7425 | 0.256 | 0.71 | 0.008 | 0.014 | 0.016 | 0.068 | 0.092 | 0 | 0 | 0.003 | 0.003 | 0 | 0 | 0 | 1088.5 | 37.9 | 2020381846 | 0401105040 | 72139190
8 | 2.166 | C75 | as rolled | remains | 0.7425 | 0.256 | 0.71 | 0.008 | 0.014 | 0.016 | 0.068 | 0.092 | 0 | 0 | 0.003 | 0.003 | 0 | 0 | 0 | 1088.5 | 37.9 | 2020381846 | 0401105050 | 72139190
8 | 2.178 | C75 | as rolled | remains | 0.7425 | 0.256 | 0.71 | 0.008 | 0.014 | 0.016 | 0.068 | 0.092 | 0 | 0 | 0.003 | 0.003 | 0 | 0 | 0 | 1088.5 | 37.9 | 2020381846 | 0401105060 | 72139190
8 | 2.171 | C75 | as rolled | remains | 0.7425 | 0.256 | 0.71 | 0.008 | 0.014 | 0.016 | 0.068 | 0.092 | 0 | 0 | 0.003 | 0.003 | 0 | 0 | 0 | 1088.5 | 37.9 | 2020381846 | 0401105070 | 72139190
8 | 2.154 | C75 | as rolled | remains | 0.7425 | 0.256 | 0.71 | 0.008 | 0.014 | 0.016 | 0.068 | 0.092 | 0 | 0 | 0.003 | 0.003 | 0 | 0 | 0 | 1088.5 | 37.9 | 2020381846 | 0401105080 | 72139190
8 | 2.184 | C75 | as rolled | remains | 0.7425 | 0.256 | 0.71 | 0.008 | 0.014 | 0.016 | 0.068 | 0.092 | 0 | 0 | 0.003 | 0.003 | 0 | 0 | 0 | 1088.5 | 37.9 | 2020381846 | 0401105090 | 72139190
8 | 2.188 | C75 | as rolled | remains | 0.7425 | 0.256 | 0.71 | 0.008 | 0.014 | 0.016 | 0.068 | 0.092 | 0 | 0 | 0.003 | 0.003 | 0 | 0 | 0 | 1088.5 | 37.9 | 2020381846 | 0401105100 | 72139190
8 | 2.15 | C75 | as rolled | remains | 0.7425 | 0.256 | 0.71 | 0.008 | 0.014 | 0.016 | 0.068 | 0.092 | 0 | 0 | 0.003 | 0.003 | 0 | 0 | 0 | 1088.5 | 37.9 | 2020381846 | 0401105110 | 72139190
8 | 2.149 | C75 | as rolled | remains | 0.7425 | 0.256 | 0.71 | 0.008 | 0.014 | 0.016 | 0.068 | 0.092 | 0 | 0 | 0.003 | 0.003 | 0 | 0 | 0 | 1088.5 | 37.9 | 2020381846 | 0401105120 | 72139190
8 | 2.149 | C75 | as rolled | remains | 0.7425 | 0.256 | 0.71 | 0.008 | 0.014 | 0.016 | 0.068 | 0.092 | 0 | 0 | 0.003 | 0.003 | 0 | 0 | 0 | 1088.5 | 37.9 | 2020381846 | 0401105130 | 72139190
8 | 2.178 | C75 | as rolled | remains | 0.7425 | 0.256 | 0.71 | 0.008 | 0.014 | 0.016 | 0.068 | 0.092 | 0 | 0 | 0.003 | 0.003 | 0 | 0 | 0 | 1088.5 | 37.9 | 2020381846 | 0401105140 | 72139190
8 | 2.197 | C75 | as rolled | remains | 0.7425 | 0.256 | 0.71 | 0.008 | 0.014 | 0.016 | 0.068 | 0.092 | 0 | 0 | 0.003 | 0.003 | 0 | 0 | 0 | 1088.5 | 37.9 | 2020381846 | 0401105150 | 72139190
8 | 2.174 | C75 | as rolled | remains | 0.7425 | 0.256 | 0.71 | 0.008 | 0.014 | 0.016 | 0.068 | 0.092 | 0 | 0 | 0.003 | 0.003 | 0 | 0 | 0 | 1088.5 | 37.9 | 2020381846 | 0401105160 | 72139190
8 | 2.164 | C75 | as rolled | remains | 0.7425 | 0.256 | 0.71 | 0.008 | 0.014 | 0.016 | 0.068 | 0.092 | 0 | 0 | 0.003 | 0.003 | 0 | 0 | 0 | 1088.5 | 37.9 | 2020381846 | 0401105170 | 72139190
8 | 2.205 | C75 | as rolled | remains | 0.7425 | 0.256 | 0.71 | 0.008 | 0.014 | 0.016 | 0.068 | 0.092 | 0 | 0 | 0.003 | 0.003 | 0 | 0 | 0 | 1088.5 | 37.9 | 2020381846 | 0401105180 | 72139190
8 | 2.173 | C75 | as rolled | remains | 0.7425 | 0.256 | 0.71 | 0.008 | 0.014 | 0.016 | 0.068 | 0.092 | 0 | 0 | 0.003 | 0.003 | 0 | 0 | 0 | 1088.5 | 37.9 | 2020381846 | 0401105190 | 72139190
8 | 2.176 | C75 | as rolled | remains | 0.7425 | 0.256 | 0.71 | 0.008 | 0.014 | 0.016 | 0.068 | 0.092 | 0 | 0 | 0.003 | 0.003 | 0 | 0 | 0 | 1088.5 | 37.9 | 2020381846 | 0401105200 | 72139190
8 | 2.171 | C75 | as rolled | remains | 0.7425 | 0.256 | 0.71 | 0.008 | 0.014 | 0.016 | 0.068 | 0.092 | 0 | 0 | 0.003 | 0.003 | 0 | 0 | 0 | 1088.5 | 37.9 | 2020381846 | 0401105210 | 72139190
8 | 2.194 | C75 | as rolled | remains | 0.7425 | 0.256 | 0.71 | 0.008 | 0.014 | 0.016 | 0.068 | 0.092 | 0 | 0 | 0.003 | 0.003 | 0 | 0 | 0 | 1088.5 | 37.9 | 2020381846 | 0401105220 | 72139190
8 | 2.173 | C75 | as rolled | remains | 0.7425 | 0.256 | 0.71 | 0.008 | 0.014 | 0.016 | 0.068 | 0.092 | 0 | 0 | 0.003 | 0.003 | 0 | 0 | 0 | 1088.5 | 37.9 | 2020381846 | 0401105230 | 72139190
8 | 2.193 | C75 | as rolled | remains | 0.7425 | 0.256 | 0.71 | 0.008 | 0.014 | 0.016 | 0.068 | 0.092 | 0 | 0 | 0.003 | 0.003 | 0 | 0 | 0 | 1088.5 | 37.9 | 2020381846 | 0401105240 | 72139190
8 | 2.144 | C75 | as rolled | remains | 0.7425 | 0.256 | 0.71 | 0.008 | 0.014 | 0.016 | 0.068 | 0.092 | 0 | 0 | 0.003 | 0.003 | 0 | 0 | 0 | 1088.5 | 37.9 | 2020381846 | 0401105250 | 72139190
8 | 2.153 | C75 | as rolled | remains | 0.7425 | 0.256 | 0.71 | 0.008 | 0.014 | 0.016 | 0.068 | 0.092 | 0 | 0 | 0.003 | 0.003 | 0 | 0 | 0 | 1088.5 | 37.9 | 2020381846 | 0401105260 | 72139190
8 | 2.176 | C75 | as rolled | remains | 0.7425 | 0.256 | 0.71 | 0.008 | 0.014 | 0.016 | 0.068 | 0.092 | 0 | 0 | 0.003 | 0.003 | 0 | 0 | 0 | 1088.5 | 37.9 | 2020381846 | 0401105270 | 72139190
8 | 2.162 | C75 | as rolled | remains | 0.7425 | 0.256 | 0.71 | 0.008 | 0.014 | 0.016 | 0.068 | 0.092 | 0 | 0 | 0.003 | 0.003 | 0 | 0 | 0 | 1088.5 | 37.9 | 2020381846 | 0401105280 | 72139190
8 | 2.16 | C75 | as rolled | remains | 0.7425 | 0.256 | 0.71 | 0.008 | 0.014 | 0.016 | 0.068 | 0.092 | 0 | 0 | 0.003 | 0.003 | 0 | 0 | 0 | 1088.5 | 37.9 | 2020381846 | 0401105290 | 72139190
8 | 2.156 | C75 | as rolled | remains | 0.7425 | 0.256 | 0.71 | 0.008 | 0.014 | 0.016 | 0.068 | 0.092 | 0 | 0 | 0.003 | 0.003 | 0 | 0 | 0 | 1088.5 | 37.9 | 2020381846 | 0401105300 | 72139190
8 | 2.2 | C75 | as rolled | remains | 0.7425 | 0.256 | 0.71 | 0.008 | 0.014 | 0.016 | 0.068 | 0.092 | 0 | 0 | 0.003 | 0.003 | 0 | 0 | 0 | 1088.5 | 37.9 | 2020381846 | 0401105310 | 72139190
8 | 2.182 | C75 | as rolled | remains | 0.7425 | 0.256 | 0.71 | 0.008 | 0.014 | 0.016 | 0.068 | 0.092 | 0 | 0 | 0.003 | 0.003 | 0 | 0 | 0 | 1088.5 | 37.9 | 2020381846 | 0401105320 | 72139190
8 | 2.165 | C75 | as rolled | remains | 0.7425 | 0.256 | 0.71 | 0.008 | 0.014 | 0.016 | 0.068 | 0.092 | 0 | 0 | 0.003 | 0.003 | 0 | 0 | 0 | 1088.5 | 37.9 | 2020381846 | 0401105330 | 72139190
8 | 2.191 | C75 | as rolled | remains | 0.7425 | 0.256 | 0.71 | 0.008 | 0.014 | 0.016 | 0.068 | 0.092 | 0 | 0 | 0.003 | 0.003 | 0 | 0 | 0 | 1088.5 | 37.9 | 2020381846 | 0401105340 | 72139190
8 | 2.195 | C75 | as rolled | remains | 0.7425 | 0.256 | 0.71 | 0.008 | 0.014 | 0.016 | 0.068 | 0.092 | 0 | 0 | 0.003 | 0.003 | 0 | 0 | 0 | 1088.5 | 37.9 | 2020381846 | 0401105350 | 72139190
8 | 2.193 | C75 | as rolled | remains | 0.7425 | 0.256 | 0.71 | 0.008 | 0.014 | 0.016 | 0.068 | 0.092 | 0 | 0 | 0.003 | 0.003 | 0 | 0 | 0 | 1088.5 | 37.9 | 2020381846 | 0401105360 | 72139190
8 | 2.174 | C75 | as rolled | remains | 0.7425 | 0.256 | 0.71 | 0.008 | 0.014 | 0.016 | 0.068 | 0.092 | 0 | 0 | 0.003 | 0.003 | 0 | 0 | 0 | 1088.5 | 37.9 | 2020381846 | 0401105370 | 72139190
8 | 2.162 | C75 | as rolled | remains | 0.7425 | 0.256 | 0.71 | 0.008 | 0.014 | 0.016 | 0.068 | 0.092 | 0 | 0 | 0.003 | 0.003 | 0 | 0 | 0 | 1088.5 | 37.9 | 2020381846 | 0401105380 | 72139190
8 | 2.189 | C75 | as rolled | remains | 0.7425 | 0.256 | 0.71 | 0.008 | 0.014 | 0.016 | 0.068 | 0.092 | 0 | 0 | 0.003 | 0.003 | 0 | 0 | 0 | 1088.5 | 37.9 | 2020381846 | 0401105390 | 72139190
8 | 2.167 | C75 | as rolled | remains | 0.7425 | 0.256 | 0.71 | 0.008 | 0.014 | 0.016 | 0.068 | 0.092 | 0 | 0 | 0.003 | 0.003 | 0 | 0 | 0 | 1088.5 | 37.9 | 2020381846 | 0401105400 | 72139190
8 | 2.182 | C75 | as rolled | remains | 0.7425 | 0.256 | 0.71 | 0.008 | 0.014 | 0.016 | 0.068 | 0.092 | 0 | 0 | 0.003 | 0.003 | 0 | 0 | 0 | 1088.5 | 37.9 | 2020381846 | 0401105410 | 72139190
8 | 2.192 | C75 | as rolled | remains | 0.7425 | 0.256 | 0.71 | 0.008 | 0.014 | 0.016 | 0.068 | 0.092 | 0 | 0 | 0.003 | 0.003 | 0 | 0 | 0 | 1088.5 | 37.9 | 2020381846 | 0401105420 | 72139190
8 | 2.576 | C75 | as rolled | non-optimal cooling | 0.763 | 0.182 | 0.78 | 0.024 | 0.0009 | 0.0095 | 0.262 | 0.019 | 0.0018 | 0.003 | 0.003 | 0.035 | 0.0004 | 0.0063 | 0 | 1231.7 | 36.4 | 2020355646 | 1102104590 | 72139190
8 | 2.536 | C75 | as rolled | surface defects | 0.763 | 0.182 | 0.78 | 0.024 | 0.0009 | 0.0095 | 0.262 | 0.019 | 0.0018 | 0.003 | 0.003 | 0.035 | 0.0004 | 0.0063 | 0 | 1231.7 | 36.4 | 2020355646 | 1102104410 | 72139190
8 | 2.83 | DS 82 MN | as rolled | non-optimal cooling | 0.815 | 0.277 | 0.78 | 0.0075 | 0.022 | 0.0095 | 0.0575 | 0.0245 | 0 | 0 | 0.003 | 0.003 | 0 | 0.0026 | 0 | 1189.5 | 32 | 2020372026 | 0812000170 | 72139190
8 | 2.847 | DS 82 MN | as rolled | non-optimal cooling | 0.815 | 0.277 | 0.78 | 0.0075 | 0.022 | 0.0095 | 0.0575 | 0.0245 | 0 | 0 | 0.003 | 0.003 | 0 | 0.0026 | 0 | 1189.5 | 32 | 2020372026 | 0812000180 | 72139190
8 | 2.631 | DS 82 MN | as rolled | non-optimal cooling | 0.8315 | 0.269 | 0.76 | 0.0095 | 0.011 | 0.007 | 0.076 | 0.013 | 0 | 0 | 0.003 | 0.003 | 0 | 0.0027 | 0 | 1174 | 30.5 | 2020384976 | 1102103080 | 72139190
8 | 2.89 | DS 82 MN | as rolled | non-optimal cooling | 0.8315 | 0.269 | 0.76 | 0.0095 | 0.011 | 0.007 | 0.076 | 0.013 | 0 | 0 | 0.003 | 0.003 | 0 | 0.0027 | 0 | 1174 | 30.5 | 2020384976 | 1102103100 | 72139190
8 | 2.777 | DS 82 MN | as rolled | non-optimal cooling | 0.8315 | 0.269 | 0.76 | 0.0095 | 0.011 | 0.007 | 0.076 | 0.013 | 0 | 0 | 0.003 | 0.003 | 0 | 0.0027 | 0 | 1174 | 30.5 | 2020384976 | 1102103150 | 72139190
8 | 2.8 | DS 82 MN | as rolled | non-optimal cooling | 0.818 | 0.2595 | 0.745 | 0.0085 | 0.017 | 0.0055 | 0.028 | 0.0125 | 0 | 0 | 0.003 | 0.003 | 0 | 0.0037 | 0 | 1156.7 | 34.4 | 2020385006 | 1102103770 | 72139190
8.5 | 2.131 | 1214 BI INCUT 100 | as rolled | non-optimal cooling | 0.074 | 0.003 | 1.1 | 0.0525 | 0.273 | 0.0245 | 0.054 | 0.034 | 0.0009 | 0.003 | 0.003 | 0.003 | 0.0004 | 0.0061 | 0.002 | 429.1 | 60.7 | 2021392766 | 1002103520 | 72132000
9 | 2.14 | 1214 BI INCUT 100 | as rolled | dimension tolerance | 0.074 | 0.003 | 1.1 | 0.0525 | 0.273 | 0.0245 | 0.054 | 0.034 | 0.0009 | 0.003 | 0.003 | 0.003 | 0.0004 | 0.0061 | 0.002 | 424.8 | 63.1 | 2021392766 | 2702101670 | 72132000
9 | 2.143 | 1214 BI INCUT 100 | as rolled | dimension tolerance | 0.074 | 0.003 | 1.1 | 0.0525 | 0.273 | 0.0245 | 0.054 | 0.034 | 0.0009 | 0.003 | 0.003 | 0.003 | 0.0004 | 0.0061 | 0.002 | 424.8 | 63.1 | 2021392766 | 2702101680 | 72132000
9 | 2.31 | 16MNCR5 | as rolled | non-optimal cooling | 0.1575 | 0.08 | 1.135 | 0.0105 | 0.0195 | 0.0145 | 0.9085 | 0.0225 | 0.0007 | 0.003 | 0.004 | 0.0395 | 0.0004 | 0.0069 | 0.002 | 548.7 | 75.7 | 2020983656 | 0902104830 | 72279095
9 | 2.598 | 32C1 | as rolled | non-optimal cooling | 0.3145 | 0.2045 | 0.745 | 0.0085 | 0.0034 | 0.019 | 0.4015 | 0.0235 | 0 | 0.003 | 0.018 | 0.0165 | 0 | 0.004 | 0 | 703.9 | 58.6 | 2020369616 | 2410002560 | 72139170
9 | 2.646 | 32C1 | as rolled | surface defects | 0.3265 | 0.2125 | 0.76 | 0.0105 | 0.0072 | 0.02 | 0.41 | 0.0365 | 0 | 0.003 | 0.023 | 0.022 | 0 | 0.0052 | 0 | 725.3 | 62.9 | 2020367936 | 1110004350 | 72139170
9 | 2.662 | 32C1 | as rolled | surface defects | 0.3265 | 0.2125 | 0.76 | 0.0105 | 0.0072 | 0.02 | 0.41 | 0.0365 | 0 | 0.003 | 0.023 | 0.022 | 0 | 0.0052 | 0 | 725.3 | 62.9 | 2020367936 | 1110004360 | 72139170
9 | 2.622 | 32C1 | as rolled | surface defects | 0.3265 | 0.2125 | 0.76 | 0.0105 | 0.0072 | 0.02 | 0.41 | 0.0365 | 0 | 0.003 | 0.023 | 0.022 | 0 | 0.0052 | 0 | 725.3 | 62.9 | 2020367936 | 1110004370 | 72139170
9 | 2.203 | 33B2 | as rolled | non-optimal cooling | 0.3445 | 0.0485 | 0.69 | 0.0085 | 0.0069 | 0.0175 | 0.0745 | 0.0305 | 0.0295 | 0.003 | 0.0075 | 0.03 | 0.0026 | 0.0044 | 0.002 | 604.4 | 51.4 | 2021388266 | 0902103440 | 72279010
9 | 2.097 | 35B2 | as rolled | non-optimal cooling | 0.328 | 0.048 | 0.5325 | 0.0115 | 0.0082 | 0.0135 | 0.0355 | 0.02 | 0.038 | 0.003 | 0.004 | 0.031 | 0.0045 | 0.0061 | 0.002 | 581.6 | 52.5 | 2020379586 | 1401105770 | 72279010
9 | 2.065 | 35SPB20 | as rolled | non-optimal cooling | 0.3655 | 0.231 | 1.56 | 0.0125 | 0.1125 | 0.0175 | 0.1 | 0.0265 | 0.0013 | 0.003 | 0.004 | 0.003 | 0.0004 | 0.0075 | 0.265 | 746.7 | 58.3 | 2020377496 | 0512004760 | 72279095
9 | 2.061 | ARMCO2 | as rolled | non-optimal cooling | 0.0064 | 0.004 | 0.053 | 0.0045 | 0.0044 | 0.011 | 0.0195 | 0.0205 | 0.0005 | 0.003 | 0.003 | 0.003 | 0.0004 | 0.0048 | 0.002 | 321.5 | 91.6 | 2020326386 | 2702102410 | 72139141
9 | 2.165 | DS 82 MN | as rolled | non-optimal cooling | 0.8155 | 0.252 | 0.755 | 0.009 | 0.0165 | 0.005 | 0.0315 | 0.013 | 0 | 0 | 0.003 | 0.003 | 0 | 0.0053 | 0 | 1133 | 30 | 2020384996 | 1501100930 | 72139190
9 | 2.158 | DS 82 MN | as rolled | non-optimal cooling | 0.8155 | 0.252 | 0.755 | 0.009 | 0.0165 | 0.005 | 0.0315 | 0.013 | 0 | 0 | 0.003 | 0.003 | 0 | 0.0053 | 0 | 1133 | 30 | 2020384996 | 1501100940 | 72139190
9.5 | 2.163 | 1214 BI INCUT 100 | as rolled | non-optimal cooling | 0.072 | 0.004 | 1.075 | 0.053 | 0.2755 | 0.031 | 0.037 | 0.014 | 0.0008 | 0.003 | 0.003 | 0.003 | 0.0004 | 0.0069 | 0.003 | 422.6 | 58.3 | 2020383316 | 0502104710 | 72132000
9.5 | 2.186 | 1214 BI INCUT 100 | as rolled | non-optimal cooling | 0.072 | 0.004 | 1.075 | 0.053 | 0.2755 | 0.031 | 0.037 | 0.014 | 0.0008 | 0.003 | 0.003 | 0.003 | 0.0004 | 0.0069 | 0.003 | 422.6 | 58.3 | 2020383316 | 0502104720 | 72132000
9.5 | 2.194 | 1214 BI INCUT 100 | as rolled | non-optimal cooling | 0.072 | 0.004 | 1.075 | 0.053 | 0.2755 | 0.031 | 0.037 | 0.014 | 0.0008 | 0.003 | 0.003 | 0.003 | 0.0004 | 0.0069 | 0.003 | 422.6 | 58.3 | 2020383316 | 0502104730 | 72132000
9.5 | 2.157 | 1214 BI INCUT 100 | as rolled | non-optimal cooling | 0.072 | 0.004 | 1.075 | 0.053 | 0.2755 | 0.031 | 0.037 | 0.014 | 0.0008 | 0.003 | 0.003 | 0.003 | 0.0004 | 0.0069 | 0.003 | 422.6 | 58.3 | 2020383316 | 0502104740 | 72132000
9.5 | 2.204 | 1214 BI INCUT 100 | as rolled | non-optimal cooling | 0.072 | 0.004 | 1.075 | 0.053 | 0.2755 | 0.031 | 0.037 | 0.014 | 0.0008 | 0.003 | 0.003 | 0.003 | 0.0004 | 0.0069 | 0.003 | 422.6 | 58.3 | 2020383316 | 0502104750 | 72132000
9.5 | 2.183 | 1214 BI INCUT 100 | as rolled | non-optimal cooling | 0.072 | 0.004 | 1.075 | 0.053 | 0.2755 | 0.031 | 0.037 | 0.014 | 0.0008 | 0.003 | 0.003 | 0.003 | 0.0004 | 0.0069 | 0.003 | 422.6 | 58.3 | 2020383316 | 0502104760 | 72132000
9.5 | 2.154 | 1214 BI INCUT 100 | as rolled | non-optimal cooling | 0.074 | 0.003 | 1.1 | 0.0525 | 0.273 | 0.0245 | 0.054 | 0.034 | 0.0009 | 0.003 | 0.003 | 0.003 | 0.0004 | 0.0061 | 0.002 | 440.3 | 57.3 | 2021392766 | 0803102010 | 72132000
9.5 | 2.174 | 16MNCR5 | as rolled | non-optimal cooling | 0.157 | 0.054 | 1.16 | 0.012 | 0.0046 | 0.008 | 0.9955 | 0.0215 | 0.0007 | 0.003 | 0.009 | 0.0345 | 0.0004 | 0.0073 | 0.002 | 591.7 | 62 | 2020381506 | 0803102990 | Gutheil ansprechen
9.5 | 1.442 | 32CRB4 | annealed | rusty, unclean or oily surface | 0.308 | 0.0635 | 0.745 | 0.0105 | 0.0051 | 0.013 | 1.1135 | 0.0285 | 0.029 | 0.004 | 0.007 | 0.0265 | 0.0029 | 0.0053 | 0.002 | 0 | 0 | 2019272546 | 2605903191 | 72279010
9.5 | 1.486 | 32CRB4 | annealed | rusty, unclean or oily surface | 0.308 | 0.0635 | 0.745 | 0.0105 | 0.0051 | 0.013 | 1.1135 | 0.0285 | 0.029 | 0.004 | 0.007 | 0.0265 | 0.0029 | 0.0053 | 0.002 | 0 | 0 | 2019272546 | 2605903192 | 72279010
9.5 | 1.465 | 32CRB4 | annealed | rusty, unclean or oily surface | 0.308 | 0.0635 | 0.745 | 0.0105 | 0.0051 | 0.013 | 1.1135 | 0.0285 | 0.029 | 0.004 | 0.007 | 0.0265 | 0.0029 | 0.0053 | 0.002 | 0 | 0 | 2019272546 | 2605903201 | 72279010
9.5 | 1.502 | 32CRB4 | annealed | rusty, unclean or oily surface | 0.308 | 0.0635 | 0.745 | 0.0105 | 0.0051 | 0.013 | 1.1135 | 0.0285 | 0.029 | 0.004 | 0.007 | 0.0265 | 0.0029 | 0.0053 | 0.002 | 0 | 0 | 2019272546 | 2605903202 | 72279010
9.5 | 1.431 | 32CRB4 | annealed | rusty, unclean or oily surface | 0.308 | 0.0635 | 0.745 | 0.0105 | 0.0051 | 0.013 | 1.1135 | 0.0285 | 0.029 | 0.004 | 0.007 | 0.0265 | 0.0029 | 0.0053 | 0.002 | 0 | 0 | 2019272546 | 2605903211 | 72279010
9.5 | 1.485 | 32CRB4 | annealed | rusty, unclean or oily surface | 0.308 | 0.0635 | 0.745 | 0.0105 | 0.0051 | 0.013 | 1.1135 | 0.0285 | 0.029 | 0.004 | 0.007 | 0.0265 | 0.0029 | 0.0053 | 0.002 | 0 | 0 | 2019272546 | 2605903212 | 72279010
9.5 | 1.477 | 32CRB4 | annealed | rusty, unclean or oily surface | 0.308 | 0.0635 | 0.745 | 0.0105 | 0.0051 | 0.013 | 1.1135 | 0.0285 | 0.029 | 0.004 | 0.007 | 0.0265 | 0.0029 | 0.0053 | 0.002 | 0 | 0 | 2019272546 | 2605903221 | 72279010
9.5 | 1.483 | 32CRB4 | annealed | rusty, unclean or oily surface | 0.308 | 0.0635 | 0.745 | 0.0105 | 0.0051 | 0.013 | 1.1135 | 0.0285 | 0.029 | 0.004 | 0.007 | 0.0265 | 0.0029 | 0.0053 | 0.002 | 0 | 0 | 2019272546 | 2605903222 | 72279010
9.5 | 1.46 | 32CRB4 | annealed | rusty, unclean or oily surface | 0.308 | 0.0635 | 0.745 | 0.0105 | 0.0051 | 0.013 | 1.1135 | 0.0285 | 0.029 | 0.004 | 0.007 | 0.0265 | 0.0029 | 0.0053 | 0.002 | 0 | 0 | 2019272546 | 2605903231 | 72279010
9.5 | 1.487 | 32CRB4 | annealed | rusty, unclean or oily surface | 0.308 | 0.0635 | 0.745 | 0.0105 | 0.0051 | 0.013 | 1.1135 | 0.0285 | 0.029 | 0.004 | 0.007 | 0.0265 | 0.0029 | 0.0053 | 0.002 | 0 | 0 | 2019272546 | 2605903232 | 72279010
9.5 | 1.38 | 32CRB4 | annealed | rusty, unclean or oily surface | 0.308 | 0.0635 | 0.745 | 0.0105 | 0.0051 | 0.013 | 1.1135 | 0.0285 | 0.029 | 0.004 | 0.007 | 0.0265 | 0.0029 | 0.0053 | 0.002 | 0 | 0 | 2019272546 | 2605903241 | 72279010
9.5 | 1.477 | 32CRB4 | annealed | rusty, unclean or oily surface | 0.308 | 0.0635 | 0.745 | 0.0105 | 0.0051 | 0.013 | 1.1135 | 0.0285 | 0.029 | 0.004 | 0.007 | 0.0265 | 0.0029 | 0.0053 | 0.002 | 0 | 0 | 2019272546 | 2605903242 | 72279010
9.5 | 2.077 | 33B2 | as rolled | non-optimal cooling | 0.3255 | 0.05 | 0.667 | 0.01 | 0.0042 | 0.013 | 0.0375 | 0.017 | 0.0325 | 0.003 | 0.003 | 0.04 | 0.0032 | 0.0062 | 0.002 | 614.8 | 50 | 2020375106 | 2511001590 | 72279010
9.5 | 2.179 | C35 | as rolled | non-optimal cooling | 0.349 | 0.212 | 0.75 | 0.01 | 0.001 | 0.0105 | 0.047 | 0.024 | 0.0015 | 0.003 | 0.0035 | 0.0295 | 0.0004 | 0.0044 | 0.002 | 649.5 | 59.2 | 2020361776 | 1709001190 | 72139170
9.5 | 2.12 | C35 | as rolled | non-optimal cooling | 0.35 | 0.217 | 0.75 | 0.0085 | 0.0018 | 0.016 | 0.0375 | 0.0255 | 0.001 | 0.003 | 0.0045 | 0.026 | 0.0004 | 0.0051 | 0.002 | 689.9 | 60.4 | 2020380106 | 0502106090 | 72139170
9.5 | 1.492 | C60 | as rolled | non-optimal cooling | 0.6275 | 0.2525 | 0.745 | 0.01 | 0.0024 | 0.0075 | 0.034 | 0.0145 | 0.0018 | 0.003 | 0.003 | 0.028 | 0.0004 | 0.0047 | 0.002 | 963.2 | 43 | 2020374846 | 0502106061 | 72139170
9.5 | 1.526 | C60 | as rolled | non-optimal cooling | 0.6275 | 0.2525 | 0.745 | 0.01 | 0.0024 | 0.0075 | 0.034 | 0.0145 | 0.0018 | 0.003 | 0.003 | 0.028 | 0.0004 | 0.0047 | 0.002 | 963.2 | 43 | 2020374846 | 0502106062 | 72139170
9.5 | 1.494 | C60 | as rolled | non-optimal cooling | 0.627 | 0.246 | 0.77 | 0.009 | 0.0026 | 0.008 | 0.0465 | 0.017 | 0.0018 | 0.003 | 0.003 | 0.0275 | 0.0004 | 0.0041 | 0.002 | 947.3 | 42.5 | 2020374836 | 0502105921 | 72139170
9.5 | 2.18 | C75 | as rolled | non-optimal cooling | 0.7655 | 0.2275 | 0.725 | 0.012 | 0.0185 | 0.02 | 0.045 | 0.0195 | 0 | 0 | 0.003 | 0.003 | 0 | 0 | 0 | 1102.8 | 35.2 | 2021393336 | 0803103790 | 72139190
9.5 | 2.205 | C75 | as rolled | non-optimal cooling | 0.7655 | 0.2275 | 0.725 | 0.012 | 0.0185 | 0.02 | 0.045 | 0.0195 | 0 | 0 | 0.003 | 0.003 | 0 | 0 | 0 | 1102.8 | 35.2 | 2021393336 | 0803103810 | 72139190
10 | 1.407 | 20AP | as rolled | non-optimal cooling | 0.9905 | 0.1855 | 0.447 | 0.0215 | 0.06 | 0.009 | 0.177 | 0.017 | 0 | 0.003 | 0.003 | 0.003 | 0 | 0.0055 | 0.185 | 1174.5 | 21.1 | 2020345316 | 0410001371 | 72139190
10 | 1.463 | 32CRB4 | annealed | rusty, unclean or oily surface | 0.3065 | 0.067 | 0.735 | 0.0115 | 0.0035 | 0.0155 | 1.1095 | 0.028 | 0.025 | 0.004 | 0.006 | 0.023 | 0.0029 | 0.0055 | 0.002 | 0 | 0 | 2019272566 | 2006905671 | 72279010
10 | 1.516 | 32CRB4 | annealed | rusty, unclean or oily surface | 0.3065 | 0.067 | 0.735 | 0.0115 | 0.0035 | 0.0155 | 1.1095 | 0.028 | 0.025 | 0.004 | 0.006 | 0.023 | 0.0029 | 0.0055 | 0.002 | 0 | 0 | 2019272566 | 2006905672 | 72279010
10 | 1.493 | 32CRB4 | annealed | rusty, unclean or oily surface | 0.3065 | 0.067 | 0.735 | 0.0115 | 0.0035 | 0.0155 | 1.1095 | 0.028 | 0.025 | 0.004 | 0.006 | 0.023 | 0.0029 | 0.0055 | 0.002 | 0 | 0 | 2019272566 | 2006905681 | 72279010
10 | 1.494 | 32CRB4 | annealed | rusty, unclean or oily surface | 0.3065 | 0.067 | 0.735 | 0.0115 | 0.0035 | 0.0155 | 1.1095 | 0.028 | 0.025 | 0.004 | 0.006 | 0.023 | 0.0029 | 0.0055 | 0.002 | 0 | 0 | 2019272566 | 2006905682 | 72279010
10 | 1.477 | 32CRB4 | annealed | rusty, unclean or oily surface | 0.3065 | 0.067 | 0.735 | 0.0115 | 0.0035 | 0.0155 | 1.1095 | 0.028 | 0.025 | 0.004 | 0.006 | 0.023 | 0.0029 | 0.0055 | 0.002 | 0 | 0 | 2019272566 | 2006905701 | 72279010
10 | 1.505 | 32CRB4 | annealed | rusty, unclean or oily surface | 0.3065 | 0.067 | 0.735 | 0.0115 | 0.0035 | 0.0155 | 1.1095 | 0.028 | 0.025 | 0.004 | 0.006 | 0.023 | 0.0029 | 0.0055 | 0.002 | 0 | 0 | 2019272566 | 2006905712 | 72279010
10 | 1.476 | 32CRB4 | annealed | rusty, unclean or oily surface | 0.3065 | 0.067 | 0.735 | 0.0115 | 0.0035 | 0.0155 | 1.1095 | 0.028 | 0.025 | 0.004 | 0.006 | 0.023 | 0.0029 | 0.0055 | 0.002 | 0 | 0 | 2019272566 | 2006905721 | 72279010
10 | 1.501 | 32CRB4 | annealed | rusty, unclean or oily surface | 0.3065 | 0.067 | 0.735 | 0.0115 | 0.0035 | 0.0155 | 1.1095 | 0.028 | 0.025 | 0.004 | 0.006 | 0.023 | 0.0029 | 0.0055 | 0.002 | 0 | 0 | 2019272566 | 2006905722 | 72279010
10 | 1.471 | 32CRB4 | annealed | rusty, unclean or oily surface | 0.3065 | 0.067 | 0.735 | 0.0115 | 0.0035 | 0.0155 | 1.1095 | 0.028 | 0.025 | 0.004 | 0.006 | 0.023 | 0.0029 | 0.0055 | 0.002 | 0 | 0 | 2019272566 | 2006905731 | 72279010
10 | 1.482 | 32CRB4 | annealed | rusty, unclean or oily surface | 0.3065 | 0.067 | 0.735 | 0.0115 | 0.0035 | 0.0155 | 1.1095 | 0.028 | 0.025 | 0.004 | 0.006 | 0.023 | 0.0029 | 0.0055 | 0.002 | 0 | 0 | 2019272566 | 2006905732 | 72279010
10 | 1.486 | 32CRB4 | annealed | rusty, unclean or oily surface | 0.3065 | 0.067 | 0.735 | 0.0115 | 0.0035 | 0.0155 | 1.1095 | 0.028 | 0.025 | 0.004 | 0.006 | 0.023 | 0.0029 | 0.0055 | 0.002 | 0 | 0 | 2019272566 | 2006905751 | 72279010
10 | 1.491 | 32CRB4 | annealed | rusty, unclean or oily surface | 0.3065 | 0.067 | 0.735 | 0.0115 | 0.0035 | 0.0155 | 1.1095 | 0.028 | 0.025 | 0.004 | 0.006 | 0.023 | 0.0029 | 0.0055 | 0.002 | 0 | 0 | 2019272566 | 2006905752 | 72279010
10 | 1.503 | 32CRB4 | annealed | rusty, unclean or oily surface | 0.3065 | 0.067 | 0.735 | 0.0115 | 0.0035 | 0.0155 | 1.1095 | 0.028 | 0.025 | 0.004 | 0.006 | 0.023 | 0.0029 | 0.0055 | 0.002 | 0 | 0 | 2019272566 | 2006905762 | 72279010
10 | 1.509 | 32CRB4 | annealed | rusty, unclean or oily surface | 0.3065 | 0.067 | 0.735 | 0.0115 | 0.0035 | 0.0155 | 1.1095 | 0.028 | 0.025 | 0.004 | 0.006 | 0.023 | 0.0029 | 0.0055 | 0.002 | 0 | 0 | 2019272566 | 2006905772 | 72279010
10 | 1.335 | 35B2 | as rolled | remains | 0.333 | 0.047 | 0.5375 | 0.012 | 0.007 | 0.014 | 0.05 | 0.02 | 0.0375 | 0.003 | 0.0045 | 0.034 | 0.0036 | 0.006 | 0.002 | 588.6 | 50.5 | 2020379566 | 2112005290 | 72279010
10 | 2.135 | 35B2 | as rolled | non-optimal cooling | 0.331 | 0.0495 | 0.556 | 0.0135 | 0.0094 | 0.013 | 0.047 | 0.0205 | 0.0395 | 0.003 | 0.006 | 0.036 | 0.0041 | 0.0049 | 0.002 | 611.7 | 49.2 | 2020375166 | 2411004160 | 72279010
10 | 2.107 | 35B2 | as rolled | non-optimal cooling | 0.3235 | 0.05 | 0.5475 | 0.011 | 0.0102 | 0.012 | 0.035 | 0.016 | 0.0385 | 0.003 | 0.003 | 0.0375 | 0.0039 | 0.005 | 0.002 | 591.9 | 47.1 | 2020375146 | 2411003940 | 72279010
10 | 2.085 | 35B2 | as rolled | non-optimal cooling | 0.3225 | 0.049 | 0.54 | 0.0105 | 0.008 | 0.01 | 0.0325 | 0.025 | 0.0345 | 0.003 | 0.003 | 0.0385 | 0.0037 | 0.0056 | 0.002 | 577.8 | 48.1 | 2021391816 | 1402103330 | 72279010
10 | 2.073 | 35B2 | as rolled | non-optimal cooling | 0.3225 | 0.049 | 0.54 | 0.0105 | 0.008 | 0.01 | 0.0325 | 0.025 | 0.0345 | 0.003 | 0.003 | 0.0385 | 0.0037 | 0.0056 | 0.002 | 577.8 | 48.1 | 2021391816 | 1402103340 | 72279010
10 | 2.073 | 35B2 | as rolled | non-optimal cooling | 0.3225 | 0.049 | 0.54 | 0.0105 | 0.008 | 0.01 | 0.0325 | 0.025 | 0.0345 | 0.003 | 0.003 | 0.0385 | 0.0037 | 0.0056 | 0.002 | 577.8 | 48.1 | 2021391816 | 1402103350 | 72279010
10 | 2.096 | 35B2 | as rolled | non-optimal cooling | 0.3225 | 0.049 | 0.54 | 0.0105 | 0.008 | 0.01 | 0.0325 | 0.025 | 0.0345 | 0.003 | 0.003 | 0.0385 | 0.0037 | 0.0056 | 0.002 | 577.8 | 48.1 | 2021391816 | 1402103360 | 72279010
10 | 1.709 | 35B2 | as rolled | non-optimal cooling | 0.3225 | 0.049 | 0.54 | 0.0105 | 0.008 | 0.01 | 0.0325 | 0.025 | 0.0345 | 0.003 | 0.003 | 0.0385 | 0.0037 | 0.0056 | 0.002 | 577.8 | 48.1 | 2021391816 | 1402103370 | 72279010
10 | 2.075 | 35B2 | as rolled | non-optimal cooling | 0.351 | 0.0775 | 0.71 | 0.014 | 0.006 | 0.0135 | 0.261 | 0.028 | 0.04 | 0.0035 | 0.0055 | 0.038 | 0.0034 | 0.0055 | 0.002 | 670.7 | 52.1 | 2021395876 | 0803105560 | 72279010
10 | 2.172 | 35B2 | as rolled | surface defects | 0.331 | 0.049 | 0.57 | 0.01 | 0.0051 | 0.016 | 0.0365 | 0.018 | 0.0355 | 0.003 | 0.003 | 0.0315 | 0.0037 | 0.0067 | 0.002 | 569.2 | 49.2 | 2020379536 | 1701101050 | 72279010
10 | 1.993 | 35B2 | as rolled | surface defects | 0.3245 | 0.05 | 0.5625 | 0.013 | 0.0102 | 0.012 | 0.0385 | 0.0265 | 0.0345 | 0.003 | 0.0035 | 0.034 | 0.0037 | 0.0058 | 0.002 | 592.8 | 55 | 2021391506 | 1402103880 | 72279010
10 | 2.1 | C75 | as rolled | non-optimal cooling | 0.7495 | 0.2375 | 0.698 | 0.0135 | 0.0108 | 0.009 | 0.039 | 0.016 | 0 | 0 | 0.003 | 0.003 | 0 | 0 | 0 | 1073.1 | 36 | 2020366376 | 1610003260 | 72139190
10 | 2.175 | C75 | as rolled | non-optimal cooling | 0.753 | 0.218 | 0.685 | 0.012 | 0.02 | 0.044 | 0.051 | 0.027 | 0 | 0 | 0.0055 | 0.003 | 0 | 0 | 0 | 1033 | 35.7 | 2020353076 | 1609002740 | 72139190
10 | 2.21 | C75 | as rolled | non-optimal cooling | 0.7555 | 0.275 | 0.71 | 0.0115 | 0.015 | 0.0135 | 0.0565 | 0.018 | 0 | 0 | 0.003 | 0.003 | 0 | 0 | 0 | 1095.1 | 31.7 | 2020381866 | 1701102120 | 72139190
10 | 1.97 | D65-2 | as rolled | dimension tolerance | 0.6475 | 0.2025 | 0.745 | 0.01 | 0.0036 | 0.0185 | 0.047 | 0.0255 | 0.001 | 0.003 | 0.003 | 0.0245 | 0 | 0.0065 | 0 | 999.4 | 44.3 | 2020355786 | 0609004860 | 72139170
10 | 2.433 | G747 | as rolled | non-optimal cooling | 0.8172 | 0.2268 | 0.6962 | 0.0059 | 0.0089 | 0.0608 | 0.1638 | 0.0644 | 0.0009 | 0.0013 | 0.0204 | 0.0019 | 0.0002 | 0.005 | 0 | 1184.6 | 31 | 2020795350 | 0803106130 | 72139190
10 | 2.29 | G747 | as rolled | non-optimal cooling | 0.8172 | 0.2268 | 0.6962 | 0.0059 | 0.0089 | 0.0608 | 0.1638 | 0.0644 | 0.0009 | 0.0013 | 0.0204 | 0.0019 | 0.0002 | 0.005 | 0 | 1184.6 | 31 | 2020795350 | 0803106140 | 72139190
10 | 2.365 | G747 | as rolled | non-optimal cooling | 0.8172 | 0.2268 | 0.6962 | 0.0059 | 0.0089 | 0.0608 | 0.1638 | 0.0644 | 0.0009 | 0.0013 | 0.0204 | 0.0019 | 0.0002 | 0.005 | 0 | 1184.6 | 31 | 2020795350 | 0803106150 | 72139190
10.5 | 2.59 | 21MN5 | as rolled | non-optimal cooling | 0.216 | 0.222 | 1.28 | 0.0125 | 0.003 | 0.008 | 0.0465 | 0.018 | 0 | 0.003 | 0.003 | 0.0335 | 0 | 0.005 | 0 | 604.2 | 61.8 | 2021388186 | 1502102320 | 72139149
10.5 | 2.21 | 33B2 | as rolled | surface defects | 0.3265 | 0.044 | 0.6415 | 0.013 | 0.0059 | 0.008 | 0.038 | 0.022 | 0.0285 | 0.005 | 0.003 | 0.0325 | 0.0036 | 0.007 | 0.002 | 575 | 49.5 | 2021391496 | 1502102600 | 72279010
10.5 | 2.172 | 33B2 | as rolled | surface defects | 0.3265 | 0.044 | 0.6415 | 0.013 | 0.0059 | 0.008 | 0.038 | 0.022 | 0.0285 | 0.005 | 0.003 | 0.0325 | 0.0036 | 0.007 | 0.002 | 575 | 49.5 | 2021391496 | 1502102610 | 72279010
10.5 | 2.207 | 33B2 | as rolled | surface defects | 0.3265 | 0.044 | 0.6415 | 0.013 | 0.0059 | 0.008 | 0.038 | 0.022 | 0.0285 | 0.005 | 0.003 | 0.0325 | 0.0036 | 0.007 | 0.002 | 575 | 49.5 | 2021391496 | 1502102620 | 72279010
10.5 | 2.176 | 35B2 | as rolled | non-optimal cooling | 0.363 | 0.063 | 0.74 | 0.0095 | 0.0056 | 0.021 | 0.088 | 0.035 | 0.032 | 0.003 | 0.011 | 0.03 | 0.0026 | 0.0046 | 0.002 | 638.6 | 48.2 | 2021388256 | 1502103810 | 72279010
10.5 | 2.064 | C75 | as rolled | non-optimal cooling | 0.7585 | 0.225 | 0.6905 | 0.016 | 0.0092 | 0.009 | 0.0425 | 0.015 | 0 | 0 | 0.003 | 0.003 | 0 | 0 | 0 | 1079.3 | 28.1 | 2020366366 | 0111005210 | 72139190
10.5 | 2.208 | C75 | as rolled | non-optimal cooling | 0.7555 | 0.275 | 0.71 | 0.0115 | 0.015 | 0.0135 | 0.0565 | 0.018 | 0 | 0 | 0.003 | 0.003 | 0 | 0 | 0 | 1075.6 | 35.6 | 2020381866 | 1502104440 | 72139190
10.5 | 2.219 | C75 | as rolled | non-optimal cooling | 0.7555 | 0.275 | 0.71 | 0.0115 | 0.015 | 0.0135 | 0.0565 | 0.018 | 0 | 0 | 0.003 | 0.003 | 0 | 0 | 0 | 1075.6 | 35.6 | 2020381866 | 1502104450 | 72139190
10.5 | 2.24 | C75 | as rolled | surface defects | 0.7555 | 0.275 | 0.71 | 0.0115 | 0.015 | 0.0135 | 0.0565 | 0.018 | 0 | 0 | 0.003 | 0.003 | 0 | 0 | 0 | 1080.2 | 30.5 | 2020381866 | 1601104640 | 72139190
11 | 2.036 | 16MNCRPB5 | as rolled | non-optimal cooling | 0.174 | 0.2285 | 1.29 | 0.017 | 0.03 | 0.0155 | 0.9645 | 0.023 | 0.003 | 0.003 | 0.0055 | 0.0225 | 0 | 0.0097 | 0.235 | 601.2 | 59.7 | 2020384086 | 0903105200 | Gutheil ansprechen
11 | 2.111 | 23B2 | as rolled | non-optimal cooling | 0.2005 | 0.0885 | 0.74 | 0.013 | 0.0041 | 0.011 | 0.0695 | 0.021 | 0.028 | 0.003 | 0.012 | 0.0325 | 0.0025 | 0.0057 | 0.002 | 516.8 | 64 | 2021387146 | 1502105840 | 72279010
11 | 2.228 | 33B2 | as rolled | surface defects | 0.3265 | 0.044 | 0.6415 | 0.013 | 0.0059 | 0.008 | 0.038 | 0.022 | 0.0285 | 0.005 | 0.003 | 0.0325 | 0.0036 | 0.007 | 0.002 | 582.4 | 63 | 2021391496 | 1502106140 | 72279010
11 | 2.201 | 33B2 | as rolled | surface defects | 0.3265 | 0.044 | 0.6415 | 0.013 | 0.0059 | 0.008 | 0.038 | 0.022 | 0.0285 | 0.005 | 0.003 | 0.0325 | 0.0036 | 0.007 | 0.002 | 582.4 | 63 | 2021391496 | 1502106150 | 72279010
11 | 2.209 | 33B2 | as rolled | surface defects | 0.3265 | 0.044 | 0.6415 | 0.013 | 0.0059 | 0.008 | 0.038 | 0.022 | 0.0285 | 0.005 | 0.003 | 0.0325 | 0.0036 | 0.007 | 0.002 | 582.4 | 63 | 2021391496 | 1502106160 | 72279010
11 | 2.202 | 33B2 | as rolled | surface defects | 0.3265 | 0.044 | 0.6415 | 0.013 | 0.0059 | 0.008 | 0.038 | 0.022 | 0.0285 | 0.005 | 0.003 | 0.0325 | 0.0036 | 0.007 | 0.002 | 582.4 | 63 | 2021391496 | 1502106170 | 72279010
11 | 2.219 | 33B2 | as rolled | surface defects | 0.3265 | 0.044 | 0.6415 | 0.013 | 0.0059 | 0.008 | 0.038 | 0.022 | 0.0285 | 0.005 | 0.003 | 0.0325 | 0.0036 | 0.007 | 0.002 | 582.4 | 63 | 2021391496 | 1502106180 | 72279010
11 | 2.187 | 33B2 | as rolled | surface defects | 0.3265 | 0.044 | 0.6415 | 0.013 | 0.0059 | 0.008 | 0.038 | 0.022 | 0.0285 | 0.005 | 0.003 | 0.0325 | 0.0036 | 0.007 | 0.002 | 582.4 | 63 | 2021391496 | 1502106190 | 72279010
11 | 2.207 | 33B2 | as rolled | surface defects | 0.3265 | 0.044 | 0.6415 | 0.013 | 0.0059 | 0.008 | 0.038 | 0.022 | 0.0285 | 0.005 | 0.003 | 0.0325 | 0.0036 | 0.007 | 0.002 | 582.4 | 63 | 2021391496 | 1502106200 | 72279010
11 | 2.19 | 33B2 | as rolled | surface defects | 0.3265 | 0.044 | 0.6415 | 0.013 | 0.0059 | 0.008 | 0.038 | 0.022 | 0.0285 | 0.005 | 0.003 | 0.0325 | 0.0036 | 0.007 | 0.002 | 582.4 | 63 | 2021391496 | 1502106210 | 72279010
11 | 2.193 | 33B2 | as rolled | surface defects | 0.3265 | 0.044 | 0.6415 | 0.013 | 0.0059 | 0.008 | 0.038 | 0.022 | 0.0285 | 0.005 | 0.003 | 0.0325 | 0.0036 | 0.007 | 0.002 | 582.4 | 63 | 2021391496 | 1502106220 | 72279010
11 | 2.096 | 35B2 | as rolled | non-optimal cooling | 0.331 | 0.0495 | 0.556 | 0.0135 | 0.0094 | 0.013 | 0.047 | 0.0205 | 0.0395 | 0.003 | 0.006 | 0.036 | 0.0041 | 0.0049 | 0.002 | 605.2 | 50 | 2020375166 | 2311005770 | 72279010
11 | 2.006 | 38 CRMONI B 5-3 | as rolled | non-optimal cooling | 0.3745 | 0.0695 | 0.855 | 0.012 | 0.0021 | 0.0185 | 1.271 | 0.118 | 0.03 | 0.1205 | 0.263 | 0.0235 | 0.0038 | 0.0055 | 0 | 1355.3 | 26.4 | 2019302846 | 1509002900 | 72279010
11 | 2.093 | D65-2 | as rolled | non-optimal cooling | 0.6475 | 0.2025 | 0.745 | 0.01 | 0.0036 | 0.0185 | 0.047 | 0.0255 | 0.001 | 0.003 | 0.003 | 0.0245 | 0 | 0.0065 | 0 | 961 | 42.8 | 2020355786 | 2411000290 | 72139170
11 | 2.039 | D65-2 | as rolled | non-optimal cooling | 0.653 | 0.2295 | 0.745 | 0.012 | 0.0055 | 0.0055 | 0.035 | 0.0195 | 0.0013 | 0.003 | 0.003 | 0.035 | 0 | 0.0056 | 0 | 988.2 | 34.9 | 2020380286 | 1602101370 | 72139170
11 | 2.124 | DS 82 MN | as rolled | non-optimal cooling | 0.8155 | 0.252 | 0.755 | 0.009 | 0.0165 | 0.005 | 0.0315 | 0.013 | 0 | 0 | 0.003 | 0.003 | 0 | 0.0053 | 0 | 1106.3 | 34 | 2020384996 | 0903102030 | 72139190
11 | 2.115 | DS 82 MN | as rolled | non-optimal cooling | 0.8155 | 0.252 | 0.755 | 0.009 | 0.0165 | 0.005 | 0.0315 | 0.013 | 0 | 0 | 0.003 | 0.003 | 0 | 0.0053 | 0 | 1106.3 | 34 | 2020384996 | 0903102040 | 72139190
11 | 2.045 | DS 82 MN | as rolled | non-optimal cooling | 0.828 | 0.272 | 0.785 | 0.0105 | 0.0195 | 0.012 | 0.043 | 0.015 | 0 | 0 | 0.003 | 0.003 | 0 | 0.004 | 0 | 1140.3 | 37 | 2021394056 | 0903102050 | 72139190
11 | 2.055 | DS 82 MN | as rolled | non-optimal cooling | 0.81 | 0.269 | 0.73 | 0.009 | 0.0084 | 0.006 | 0.037 | 0.015 | 0.0005 | 0.003 | 0.003 | 0.003 | 0.0004 | 0.0043 | 0 | 1109.9 | 35 | 2021394206 | 0903103270 | 72139190
11 | 2.059 | Prestressing Steel | as rolled | non-optimal cooling | 0.8203 | 0.2392 | 0.7057 | 0.0071 | 0.0124 | 0.1038 | 0.2177 | 0.0509 | 0.0011 | 0.0284 | 0.0113 | 0.002 | 0.0001 | 0.0038 | 0 | 1220.7 | 32 | 2020793930 | 0410005450 | 72139190
11 | 2.019 | Prestressing Steel | as rolled | non-optimal cooling | 0.8203 | 0.2392 | 0.7057 | 0.0071 | 0.0124 | 0.1038 | 0.2177 | 0.0509 | 0.0011 | 0.0284 | 0.0113 | 0.002 | 0.0001 | 0.0038 | 0 | 1242.6 | 35 | 2020793930 | 0410005750 | 72139190
11 | 2.058 | Prestressing Steel | as rolled | non-optimal cooling | 0.8203 | 0.2392 | 0.7057 | 0.0071 | 0.0124 | 0.1038 | 0.2177 | 0.0509 | 0.0011 | 0.0284 | 0.0113 | 0.002 | 0.0001 | 0.0038 | 0 | 1242.6 | 35 | 2020793930 | 0410005760 | 72139190
11 | 2.058 | Prestressing Steel | as rolled | non-optimal cooling | 0.8203 | 0.2392 | 0.7057 | 0.0071 | 0.0124 | 0.1038 | 0.2177 | 0.0509 | 0.0011 | 0.0284 | 0.0113 | 0.002 | 0.0001 | 0.0038 | 0 | 1242.6 | 35 | 2020793930 | 0410005770 | 72139190
11.5 | 1.985 | 35B2 | as rolled | surface defects | 0.3345 | 0.05 | 0.5715 | 0.008 | 0.0082 | 0.02 | 0.0465 | 0.033 | 0.032 | 0.003 | 0.003 | 0.0325 | 0.0044 | 0.0061 | 0.002 | 579.4 | 51 | 2021396786 | 1003101040 | 72279010
11.5 | 2.024 | 35B2 | as rolled | surface defects | 0.3345 | 0.05 | 0.5715 | 0.008 | 0.0082 | 0.02 | 0.0465 | 0.033 | 0.032 | 0.003 | 0.003 | 0.0325 | 0.0044 | 0.0061 | 0.002 | 579.4 | 51 | 2021396786 | 1003101160 | 72279010
11.5 | 1.888 | 35B2 | as rolled | surface defects | 0.3345 | 0.05 | 0.5715 | 0.008 | 0.0082 | 0.02 | 0.0465 | 0.033 | 0.032 | 0.003 | 0.003 | 0.0325 | 0.0044 | 0.0061 | 0.002 | 579.4 | 51 | 2021396786 | 1003101180 | 72279010
11.5 | 2.817 | C 35 | as rolled | non-optimal cooling | 0.346 | 0.3405 | 0.5635 | 0.012 | 0.037 | 0.0095 | 0.0515 | 0.0165 | 0.0005 | 0.003 | 0.0035 | 0.003 | 0.0004 | 0.0054 | 0.002 | 616.8 | 49.3 | 2020376366 | 2012005020 | 72139170
11.5 | 2.906 | C 35 | as rolled | surface defects | 0.346 | 0.3405 | 0.5635 | 0.012 | 0.037 | 0.0095 | 0.0515 | 0.0165 | 0.0005 | 0.003 | 0.0035 | 0.003 | 0.0004 | 0.0054 | 0.002 | 616.8 | 49.3 | 2020376366 | 2012004880 | 72139170
11.5 | 2.112 | C4C | as rolled | non-optimal cooling | 0.049 | 0.049 | 0.3545 | 0.0145 | 0.0062 | 0.009 | 0.057 | 0.0185 | 0.0008 | 0.003 | 0.007 | 0.042 | 0.0004 | 0.0091 | 0.002 | 385.4 | 70.2 | 2021391366 | 0903106140 | 72139141
11.5 | 2.079 | C8C | as rolled | non-optimal cooling | 0.0835 | 0.0755 | 0.3655 | 0.008 | 0.0031 | 0.0155 | 0.038 | 0.0245 | 0.002 | 0.003 | 0.003 | 0.0245 | 0.0004 | 0.0068 | 0.002 | 398.8 | 68 | 2021396426 | 0903106190 | 72139149
12 | 1.387 | 32CRB4 | annealed | rusty, unclean or oily surface | 0.3015 | 0.0655 | 0.735 | 0.0105 | 0.0048 | 0.0165 | 1.1035 | 0.03 | 0.038 | 0.005 | 0.009 | 0.0265 | 0.0038 | 0.0073 | 0.002 | 0 | 0 | 2019303216 | 2809990591 | 72279010
12 | 1.422 | 32CRB4 | annealed | rusty, unclean or oily surface | 0.3015 | 0.0655 | 0.735 | 0.0105 | 0.0048 | 0.0165 | 1.1035 | 0.03 | 0.038 | 0.005 | 0.009 | 0.0265 | 0.0038 | 0.0073 | 0.002 | 0 | 0 | 2019303216 | 2809990601 | 72279010
12 | 2.14 | 34CRNIMO6 | as rolled | non-optimal cooling | 0.36 | 0.064 | 0.6395 | 0.0095 | 0.0062 | 0.0115 | 1.638 | 1.551 | 0 | 0 | 0.2095 | 0.03 | 0 | 0.0098 | 0 | 1481.4 | 6.7 | 2020380956 | 2002102560 | Gutheil ansprechen
12 | 2.113 | 34CRNIMO6 | as rolled | surface defects | 0.3615 | 0.0745 | 0.6505 | 0.013 | 0.0036 | 0.011 | 1.606 | 1.544 | 0.0014 | 0.004 | 0.2125 | 0.032 | 0.0004 | 0.0086 | 0 | 1135.8 | 1.4 | 2020380986 | 2012002670 | 72279095
12 | 1.563 | 35B2 | as rolled | remains | 0.3255 | 0.05 | 0.554 | 0.011 | 0.0095 | 0.0195 | 0.0375 | 0.029 | 0.0386 | 0.003 | 0.0035 | 0.039 | 0.0035 | 0.0044 | 0.002 | 592.5 | 56 | 2020375186 | 2311000930 | 72279010
12 | 2.071 | 35B2 | as rolled | non-optimal cooling | 0.3225 | 0.049 | 0.54 | 0.0105 | 0.008 | 0.01 | 0.0325 | 0.025 | 0.0345 | 0.003 | 0.003 | 0.0385 | 0.0037 | 0.0056 | 0.002 | 568.6 | 50.8 | 2021391816 | 0302107000 | 72279010
12 | 2.095 | 35B2 | as rolled | non-optimal cooling | 0.326 | 0.0665 | 0.579 | 0.01 | 0.0078 | 0.0155 | 0.049 | 0.029 | 0.034 | 0.003 | 0.0055 | 0.0355 | 0.0034 | 0.0054 | 0.002 | 580.9 | 51 | 2021388276 | 2002102350 | 72279010
12 | 2.063 | 35B2 | as rolled | surface defects | 0.333 | 0.0455 | 0.561 | 0.009 | 0.0125 | 0.0165 | 0.061 | 0.023 | 0.035 | 0.003 | 0.0055 | 0.0365 | 0.0043 | 0.0051 | 0.002 | 584.6 | 55 | 2021396796 | 1003104800 | 72279010
12 | 2.036 | 35B2 | as rolled | surface defects | 0.333 | 0.0455 | 0.561 | 0.009 | 0.0125 | 0.0165 | 0.061 | 0.023 | 0.035 | 0.003 | 0.0055 | 0.0365 | 0.0043 | 0.0051 | 0.002 | 583.6 | 57 | 2021396796 | 1003105010 | 72279010
12 | 2.599 | 35SPB20 | as rolled | surface defects | 0.3685 | 0.236 | 1.59 | 0.015 | 0.12 | 0.0255 | 0.0385 | 0.022 | 0.0011 | 0.003 | 0.003 | 0.003 | 0.0004 | 0.0087 | 0.245 | 750.8 | 45.8 | 2020383216 | 1901101780 | 72279095
12 | 3.006 | 38SI7 | as rolled | remains | 0.375 | 1.555 | 0.74 | 0.0155 | 0.0047 | 0.011 | 0.236 | 0.02 | 0.001 | 0.003 | 0.003 | 0.003 | 0 | 0.0031 | 0 | 801.7 | 53 | 2020326346 | 0805003400 | 72279095
12 | 2.976 | 43CRMONI6-2 | as rolled | remains | 0.4455 | 0.167 | 0.955 | 0.01 | 0.0026 | 0.011 | 1.469 | 0.1275 | 0.034 | 0 | 0.219 | 0.0245 | 0.0031 | 0.007 | 0 | 1259.3 | 2.6 | 2020374446 | 2012003330 | 72279095
12 | 3.042 | C82D | as rolled | surface defects | 0.834 | 0.263 | 0.74 | 0.0125 | 0.02 | 0.02 | 0.259 | 0.0235 | 0 | 0.003 | 0.003 | 0.003 | 0 | 0.0037 | 0 | 1217.3 | 34 | 2020376166 | 2311002050 | 72139190
12 | 2.4 | C86D | as rolled | non-optimal cooling | 0.8775 | 0.301 | 0.649 | 0.011 | 0.003 | 0.014 | 0.051 | 0.0245 | 0 | 0.068 | 0.01 | 0.052 | 0.0004 | 0.0049 | 0 | 1263.2 | 32.5 | 2021386906 | 1003105450 | 72139190
12 | 2.437 | C86D | as rolled | non-optimal cooling | 0.8775 | 0.301 | 0.649 | 0.011 | 0.003 | 0.014 | 0.051 | 0.0245 | 0 | 0.068 | 0.01 | 0.052 | 0.0004 | 0.0049 | 0 | 1263.2 | 32.5 | 2021386906 | 1003105460 | 72139190
12 | 2.181 | FM30012 | as rolled | surface defects | 0.862 | 0.196 | 0.491 | 0.007 | 0.01 | 0.007 | 0.0285 | 0.016 | 0 | 0 | 0.003 | 0.003 | 0 | 0.005 | 0 | 1108.4 | 18.5 | 2020385026 | 2002103940 | 72139190
12 | 2.18 | FM30012 | as rolled | surface defects | 0.862 | 0.196 | 0.491 | 0.007 | 0.01 | 0.007 | 0.0285 | 0.016 | 0 | 0 | 0.003 | 0.003 | 0 | 0.005 | 0 | 1108.4 | 18.5 | 2020385026 | 2002103960 | 72139190
12.5 | 2.13 | 20AP | as rolled | non-optimal cooling | 0.9955 | 0.1485 | 0.4445 | 0.015 | 0.06 | 0.0145 | 0.158 | 0.0345 | 0 | 0.003 | 0.007 | 0.003 | 0 | 0.0037 | 0.171 | 923.1 | 16.9 | 2021986046 | 1103103690 | Gutheil ansprechen
12.5 | 3.019 | 32CRB4 | as rolled | non-optimal cooling | 0.3055 | 0.077 | 0.715 | 0.0115 | 0.0087 | 0.022 | 1.07 | 0.031 | 0.0335 | 0.004 | 0.0115 | 0.033 | 0.0032 | 0.0056 | 0.002 | 770 | 63 | 2021387926 | 2001102750 | 72279010
12.5 | 3.022 | 32CRB4 | as rolled | non-optimal cooling | 0.3055 | 0.077 | 0.715 | 0.0115 | 0.0087 | 0.022 | 1.07 | 0.031 | 0.0335 | 0.004 | 0.0115 | 0.033 | 0.0032 | 0.0056 | 0.002 | 770 | 63 | 2021387926 | 2001102760 | 72279010
12.5 | 1.517 | 32CRB4 | as rolled | surface defects | 0.305 | 0.0465 | 0.78 | 0.0125 | 0.0054 | 0.02 | 1.1075 | 0.0295 | 0.03 | 0.004 | 0.004 | 0.026 | 0.0029 | 0.0072 | 0.002 | 707.2 | 59.8 | 2020362586 | 1409005492 | 72279010
12.5 | 2.169 | 33B2 | as rolled | non-optimal cooling | 0.3235 | 0.0855 | 0.6625 | 0.008 | 0.0068 | 0.025 | 0.0585 | 0.033 | 0.0335 | 0.003 | 0.003 | 0.0365 | 0.004 | 0.0069 | 0.002 | 584.4 | 48.9 | 2021396766 | 1103102480 | 72279010
12.5 | 2.083 | 35B2 | as rolled | non-optimal cooling | 0.377 | 0.05 | 0.735 | 0.009 | 0.005 | 0.0145 | 0.048 | 0.0185 | 0.0355 | 0.004 | 0.003 | 0.0375 | 0.0035 | 0.0064 | 0.002 | 620 | 37.1 | 2020368096 | 0111001960 | 72279010
12.5 | 3.092 | C 35 | as rolled | non-optimal cooling | 0.335 | 0.3555 | 0.5585 | 0.018 | 0.0345 | 0.017 | 0.0555 | 0.0185 | 0.0005 | 0.003 | 0.003 | 0.003 | 0.0004 | 0.0032 | 0.002 | 611.5 | 50.9 | 2020376416 | 1901104510 | 72139170
12.5 | 2.982 | C 35 | as rolled | surface defects | 0.335 | 0.3555 | 0.5585 | 0.018 | 0.0345 | 0.017 | 0.0555 | 0.0185 | 0.0005 | 0.003 | 0.003 | 0.003 | 0.0004 | 0.0032 | 0.002 | 611.5 | 50.9 | 2020376416 | 1901104530 | 72139170
12.5 | 2.977 | C 35 | as rolled | surface defects | 0.335 | 0.3555 | 0.5585 | 0.018 | 0.0345 | 0.017 | 0.0555 | 0.0185 | 0.0005 | 0.003 | 0.003 | 0.003 | 0.0004 | 0.0032 | 0.002 | 611.5 | 50.9 | 2020376416 | 1901104770 | 72139170
12.5 | 2.99 | C 35 | as rolled | surface defects | 0.335 | 0.3555 | 0.5585 | 0.018 | 0.0345 | 0.017 | 0.0555 | 0.0185 | 0.0005 | 0.003 | 0.003 | 0.003 | 0.0004 | 0.0032 | 0.002 | 611.5 | 50.9 | 2020376416 | 1901104780 | 72139170
12.5 | 3.019 | C 35 | as rolled | surface defects | 0.335 | 0.3555 | 0.5585 | 0.018 | 0.0345 | 0.017 | 0.0555 | 0.0185 | 0.0005 | 0.003 | 0.003 | 0.003 | 0.0004 | 0.0032 | 0.002 | 611.5 | 50.9 | 2020376416 | 1901104850 | 72139170
12.5 | 3.031 | C 35 | as rolled | surface defects | 0.335 | 0.3555 | 0.5585 | 0.018 | 0.0345 | 0.017 | 0.0555 | 0.0185 | 0.0005 | 0.003 | 0.003 | 0.003 | 0.0004 | 0.0032 | 0.002 | 611.5 | 50.9 | 2020376416 | 1901104890 | 72139170
12.5 | 2.867 | C86D(HC) | as rolled | surface defects | 0.8345 | 0.238 | 0.785 | 0.016 | 0.0013 | 0.009 | 0.2605 | 0.023 | 0 | 0.126 | 0.003 | 0.0245 | 0 | 0.0052 | 0 | 1253 | 32.3 | 2021392026 | 0402103890 | 72139190
12.5 | 2.955 | C86D(HC) | as rolled | surface defects | 0.8345 | 0.238 | 0.785 | 0.016 | 0.0013 | 0.009 | 0.2605 | 0.023 | 0 | 0.126 | 0.003 | 0.0245 | 0 | 0.0052 | 0 | 1253 | 32.3 | 2021392026 | 0402103920 | 72139190
12.5 | 2.634 | C86D(HC) | as rolled | surface defects | 0.8345 | 0.238 | 0.785 | 0.016 | 0.0013 | 0.009 | 0.2605 | 0.023 | 0 | 0.126 | 0.003 | 0.0245 | 0 | 0.0052 | 0 | 1253 | 32.3 | 2021392026 | 0402103940 | 72139190
12.5 | 2.939 | C86D(HC) | as rolled | surface defects | 0.8345 | 0.238 | 0.785 | 0.016 | 0.0013 | 0.009 | 0.2605 | 0.023 | 0 | 0.126 | 0.003 | 0.0245 | 0 | 0.0052 | 0 | 1253 | 32.3 | 2021392026 | 0402103970 | 72139190
13 | 2.273 | 16MNCR5 | as rolled | non-optimal cooling | 0.1575 | 0.08 | 1.135 | 0.0105 | 0.0195 | 0.0145 | 0.9085 | 0.0225 | 0.0007 | 0.003 | 0.004 | 0.0395 | 0.0004 | 0.0069 | 0.002 | 540.5 | 73.1 | 2020983656 | 0902102300 | 72279095
13 | 1.477 | 27 MNB 4 | as rolled | non-optimal cooling | 0.28 | 0.081 | 0.9 | 0.0095 | 0.0051 | 0.017 | 0.203 | 0.044 | 0.0315 | 0.003 | 0.006 | 0.032 | 0.0032 | 0.0069 | 0.002 | 590.6 | 62 | 2021391546 | 0902102171 | 72279010
13 | 1.501 | 27 MNB 4 | as rolled | non-optimal cooling | 0.28 | 0.081 | 0.9 | 0.0095 | 0.0051 | 0.017 | 0.203 | 0.044 | 0.0315 | 0.003 | 0.006 | 0.032 | 0.0032 | 0.0069 | 0.002 | 590.6 | 62 | 2021391546 | 0902102172 | 72279010
13 | 1.461 | 27 MNB 4 | as rolled | dimension tolerance | 0.28 | 0.081 | 0.9 | 0.0095 | 0.0051 | 0.017 | 0.203 | 0.044 | 0.0315 | 0.003 | 0.006 | 0.032 | 0.0032 | 0.0069 | 0.002 | 590.6 | 62 | 2021391546 | 0902102291 | 72279010
13 | 1.457 | 27 MNB 4 | as rolled | dimension tolerance | 0.28 | 0.081 | 0.9 | 0.0095 | 0.0051 | 0.017 | 0.203 | 0.044 | 0.0315 | 0.003 | 0.006 | 0.032 | 0.0032 | 0.0069 | 0.002 | 590.6 | 62 | 2021391546 | 0902102292 | 72279010
13 | 1.517 | 32CRB4 | as rolled | micro structure | 0.304 | 0.0385 | 0.765 | 0.0115 | 0.0062 | 0.016 | 1.1 | 0.031 | 0.028 | 0.004 | 0.005 | 0.031 | 0.003 | 0.007 | 0.002 | 666.2 | 54.5 | 2020978306 | 1108003061 | 72279010
13 | 1.529 | 32CRB4 | as rolled | micro structure | 0.304 | 0.0385 | 0.765 | 0.0115 | 0.0062 | 0.016 | 1.1 | 0.031 | 0.028 | 0.004 | 0.005 | 0.031 | 0.003 | 0.007 | 0.002 | 666.2 | 54.5 | 2020978306 | 1108003062 | 72279010
13 | 1.513 | 32CRB4 | as rolled | micro structure | 0.304 | 0.0385 | 0.765 | 0.0115 | 0.0062 | 0.016 | 1.1 | 0.031 | 0.028 | 0.004 | 0.005 | 0.031 | 0.003 | 0.007 | 0.002 | 666.2 | 54.5 | 2020978306 | 1108003071 | 72279010
13 | 1.526 | 32CRB4 | as rolled | micro structure | 0.304 | 0.0385 | 0.765 | 0.0115 | 0.0062 | 0.016 | 1.1 | 0.031 | 0.028 | 0.004 | 0.005 | 0.031 | 0.003 | 0.007 | 0.002 | 666.2 | 54.5 | 2020978306 | 1108003072 | 72279010
13 | 2.083 | 35B2 | as rolled | non-optimal cooling | 0.3275 | 0.048 | 0.522 | 0.011 | 0.0081 | 0.0285 | 0.048 | 0.0305 | 0.04 | 0.003 | 0.0035 | 0.042 | 0.0041 | 0.0064 | 0.002 | 602.2 | 46 | 2020362536 | 1210004010 | 72279010
13 | 2.107 | 35B2 | as rolled | non-optimal cooling | 0.327 | 0.049 | 0.553 | 0.012 | 0.008 | 0.017 | 0.038 | 0.019 | 0.038 | 0.003 | 0.0035 | 0.037 | 0.0043 | 0.0061 | 0.002 | 563.2 | 49.6 | 2020363886 | 2209001500 | 72279010
13 | 2.115 | 35B2 | as rolled | non-optimal cooling | 0.327 | 0.049 | 0.553 | 0.012 | 0.008 | 0.017 | 0.038 | 0.019 | 0.038 | 0.003 | 0.0035 | 0.037 | 0.0043 | 0.0061 | 0.002 | 563.2 | 49.6 | 2020363886 | 2209001510 | 72279010
13 | 2.081 | 35B2 | as rolled | non-optimal cooling | 0.327 | 0.049 | 0.537 | 0.0115 | 0.0082 | 0.0175 | 0.0425 | 0.0225 | 0.035 | 0.003 | 0.005 | 0.036 | 0.004 | 0.0062 | 0.002 | 563.1 | 51 | 2020379556 | 0512005810 | 72279010
13 | 2.077 | 35B2 | as rolled | non-optimal cooling | 0.331 | 0.049 | 0.5285 | 0.0125 | 0.0095 | 0.0085 | 0.048 | 0.02 | 0.039 | 0.003 | 0.003 | 0.0355 | 0.004 | 0.004 | 0.002 | 596.6 | 52 | 2021391826 | 2602103750 | 72279010
13 | 2.059 | 35B2 | as rolled | surface defects | 0.321 | 0.0425 | 0.5745 | 0.0115 | 0.0103 | 0.0165 | 0.05 | 0.019 | 0.0315 | 0.003 | 0.003 | 0.0335 | 0.003 | 0.0045 | 0.002 | 572.7 | 42.1 | 2020368126 | 1210004140 | 72279010
13 | 2.127 | 35B2 | as rolled | surface defects | 0.327 | 0.049 | 0.553 | 0.012 | 0.008 | 0.017 | 0.038 | 0.019 | 0.038 | 0.003 | 0.0035 | 0.037 | 0.0043 | 0.0061 | 0.002 | 563.2 | 49.6 | 2020363886 | 2209001630 | 72279010
13 | 2.084 | 35B2 | as rolled | surface defects | 0.3255 | 0.049 | 0.5275 | 0.0135 | 0.0095 | 0.0085 | 0.0485 | 0.019 | 0.039 | 0.003 | 0.003 | 0.044 | 0.004 | 0.0044 | 0.002 | 589.4 | 52 | 2021391836 | 2602103270 | 72279010
13 | 2.078 | 35B2 | as rolled | dimension tolerance | 0.327 | 0.049 | 0.537 | 0.0115 | 0.0082 | 0.0175 | 0.0425 | 0.0225 | 0.035 | 0.003 | 0.005 | 0.036 | 0.004 | 0.0062 | 0.002 | 563.1 | 51 | 2020379556 | 0512005830 | 72279010
13 | 2.111 | 35B2 | as rolled | dimension tolerance | 0.327 | 0.049 | 0.537 | 0.0115 | 0.0082 | 0.0175 | 0.0425 | 0.0225 | 0.035 | 0.003 | 0.005 | 0.036 | 0.004 | 0.0062 | 0.002 | 563.1 | 51 | 2020379556 | 0512006170 | 72279010
13 | 2.548 | 35SPB20 | as rolled | non-optimal cooling | 0.37 | 0.2365 | 1.56 | 0.018 | 0.117 | 0.0155 | 0.0425 | 0.023 | 0.0014 | 0.003 | 0.003 | 0.003 | 0.0004 | 0.0075 | 0.26 | 721.6 | 50.1 | 2020363656 | 2209001300 | Gutheil ansprechen
13 | 1.949 | 37MNSI5 | as rolled | surface defects | 0.0777 | 0.0264 | 1.208 | 0.0684 | 0.289 | 0.0836 | 0.0605 | 0.0462 | 0.0007 | 0.0023 | 0.01 | 0.0011 | 0.0008 | 0.0086 | 0.001 | 463.8 | 54.9 | 2020802770 | 0212004980 | 72132000
13 | 2.171 | 38SI7 | as rolled | non-optimal cooling | 0.3755 | 1.565 | 0.6995 | 0.009 | 0.0057 | 0.0115 | 0.081 | 0.02 | 0.001 | 0.003 | 0.003 | 0.003 | 0 | 0.0032 | 0 | 788 | 50.5 | 2021399666 | 1603106060 | 72279095
13 | 2.171 | 38SI7 | as rolled | non-optimal cooling | 0.3755 | 1.565 | 0.6995 | 0.009 | 0.0057 | 0.0115 | 0.081 | 0.02 | 0.001 | 0.003 | 0.003 | 0.003 | 0 | 0.0032 | 0 | 788 | 50.5 | 2021399666 | 1603106070 | 72279095
13 | 2.193 | 38SI7 | as rolled | non-optimal cooling | 0.3665 | 1.52 | 0.705 | 0.01 | 0.0043 | 0.009 | 0.0695 | 0.021 | 0.0021 | 0.003 | 0.003 | 0.003 | 0 | 0.0041 | 0 | 778.9 | 46 | 2021399496 | 1703100350 | 72279095
13 | 2.175 | 38SI7 | as rolled | non-optimal cooling | 0.3665 | 1.52 | 0.705 | 0.01 | 0.0043 | 0.009 | 0.0695 | 0.021 | 0.0021 | 0.003 | 0.003 | 0.003 | 0 | 0.0041 | 0 | 778.9 | 46 | 2021399496 | 1703100360 | 72279095
13 | 2.199 | 38SI7 | as rolled | surface defects | 0.382 | 1.585 | 0.6995 | 0.0095 | 0.0057 | 0.009 | 0.08 | 0.019 | 0.0017 | 0.003 | 0.003 | 0.003 | 0 | 0.0025 | 0 | 790.9 | 49.8 | 2021399676 | 1603106580 | 72279095
13 | 3.063 | C 35 | as rolled | non-optimal cooling | 0.34 | 0.3545 | 0.562 | 0.01 | 0.031 | 0.0165 | 0.0465 | 0.0185 | 0.0005 | 0.003 | 0.003 | 0.003 | 0.0004 | 0.0051 | 0.002 | 581.8 | 47.6 | 2020376406 | 2601103900 | 72139170
13 | 2.916 | C 35 | as rolled | surface defects | 0.342 | 0.363 | 0.5625 | 0.014 | 0.028 | 0.0175 | 0.0605 | 0.0175 | 0.0008 | 0.003 | 0.003 | 0.003 | 0.0004 | 0.0031 | 0.002 | 606.7 | 49.4 | 2020376396 | 1001104870 | Gutheil ansprechen
13 | 2.738 | C 35 | as rolled | surface defects | 0.342 | 0.363 | 0.5625 | 0.014 | 0.028 | 0.0175 | 0.0605 | 0.0175 | 0.0008 | 0.003 | 0.003 | 0.003 | 0.0004 | 0.0031 | 0.002 | 606.7 | 49.4 | 2020376396 | 1001104960 | Gutheil ansprechen
13 | 2.912 | C 35 | as rolled | surface defects | 0.342 | 0.363 | 0.5625 | 0.014 | 0.028 | 0.0175 | 0.0605 | 0.0175 | 0.0008 | 0.003 | 0.003 | 0.003 | 0.0004 | 0.0031 | 0.002 | 606.7 | 49.4 | 2020376396 | 1001104980 | Gutheil ansprechen
13 | 2.975 | C 35 | as rolled | surface defects | 0.342 | 0.363 | 0.5625 | 0.014 | 0.028 | 0.0175 | 0.0605 | 0.0175 | 0.0008 | 0.003 | 0.003 | 0.003 | 0.0004 | 0.0031 | 0.002 | 606.7 | 49.4 | 2020376396 | 1001105020 | Gutheil ansprechen
13 | 2.894 | C35 | as rolled | non-optimal cooling | 0.3435 | 0.218 | 0.735 | 0.01 | 0.0018 | 0.0105 | 0.0595 | 0.019 | 0.0013 | 0.003 | 0.0055 | 0.033 | 0.0004 | 0.0046 | 0.002 | 669.7 | 51 | 2020331836 | 1109000010 | 72139170
13 | 1.553 | C35GPB | as rolled | non-optimal cooling | 0.369 | 0.2645 | 0.75 | 0.019 | 0.035 | 0.02 | 0.1855 | 0.0205 | 0.0005 | 0.003 | 0.003 | 0.003 | 0 | 0.0093 | 0.225 | 666 | 47.1 | 2020377436 | 1001105190 | Gutheil ansprechen
13 | 2.106 | C35GPB | as rolled | surface defects | 0.369 | 0.2645 | 0.75 | 0.019 | 0.035 | 0.02 | 0.1855 | 0.0205 | 0.0005 | 0.003 | 0.003 | 0.003 | 0 | 0.0093 | 0.225 | 668.7 | 44.8 | 2020377436 | 0512006270 | 72279095
13 | 2.089 | C35GPB | as rolled | surface defects | 0.369 | 0.2645 | 0.75 | 0.019 | 0.035 | 0.02 | 0.1855 | 0.0205 | 0.0005 | 0.003 | 0.003 | 0.003 | 0 | 0.0093 | 0.225 | 673.9 | 47 | 2020377436 | 0312001060 | 72279095
13 | 1.836 | C35GPB | as rolled | surface defects | 0.369 | 0.2645 | 0.75 | 0.019 | 0.035 | 0.02 | 0.1855 | 0.0205 | 0.0005 | 0.003 | 0.003 | 0.003 | 0 | 0.0093 | 0.225 | 673.9 | 47 | 2020377436 | 0312001070 | 72279095
13 | 2.107 | C35GPB | as rolled | surface defects | 0.369 | 0.2645 | 0.75 | 0.019 | 0.035 | 0.02 | 0.1855 | 0.0205 | 0.0005 | 0.003 | 0.003 | 0.003 | 0 | 0.0093 | 0.225 | 673.9 | 47 | 2020377436 | 0312001090 | 72279095
13 | 2.067 | C35GPB | as rolled | surface defects | 0.369 | 0.2645 | 0.75 | 0.019 | 0.035 | 0.02 | 0.1855 | 0.0205 | 0.0005 | 0.003 | 0.003 | 0.003 | 0 | 0.0093 | 0.225 | 673.9 | 47 | 2020377436 | 0312001100 | 72279095
13 | 2.099 | C35GPB | as rolled | surface defects | 0.369 | 0.2645 | 0.75 | 0.019 | 0.035 | 0.02 | 0.1855 | 0.0205 | 0.0005 | 0.003 | 0.003 | 0.003 | 0 | 0.0093 | 0.225 | 673.9 | 47 | 2020377436 | 0312001140 | 72279095
13 | 2.095 | C35GPB | as rolled | surface defects | 0.369 | 0.2645 | 0.75 | 0.019 | 0.035 | 0.02 | 0.1855 | 0.0205 | 0.0005 | 0.003 | 0.003 | 0.003 | 0 | 0.0093 | 0.225 | 673.9 | 47 | 2020377436 | 0312001180 | 72279095
13 | 2.1 | C35GPB | as rolled | surface defects | 0.369 | 0.2645 | 0.75 | 0.019 | 0.035 | 0.02 | 0.1855 | 0.0205 | 0.0005 | 0.003 | 0.003 | 0.003 | 0 | 0.0093 | 0.225 | 673.9 | 47 | 2020377436 | 0312001080 | 72279095
13 | 2.023 | D65-2 | as rolled | non-optimal cooling | 0.6475 | 0.2025 | 0.745 | 0.01 | 0.0036 | 0.0185 | 0.047 | 0.0255 | 0.001 | 0.003 | 0.003 | 0.0245 | 0 | 0.0065 | 0 | 929.7 | 34.3 | 2020355786 | 1108003360 | 72139170
13.5 | 1.419 | 32CRB4 | as rolled | surface defects | 0.3045 | 0.0955 | 0.735 | 0.01 | 0.0036 | 0.0185 | 1.0855 | 0.034 | 0.0285 | 0.005 | 0.0105 | 0.0295 | 0.0028 | 0.0056 | 0.002 | 708.5 | 56.6 | 2020379916 | 2601100301 | 72279010
13.5 | 1.5 | 32CRB4 | as rolled | surface defects | 0.303 | 0.071 | 0.725 | 0.0105 | 0.0055 | 0.0255 | 1.075 | 0.0365 | 0.033 | 0.004 | 0.0055 | 0.0335 | 0.0028 | 0.0051 | 0.002 | 731 | 53.9 | 2021387906 | 2602100022 | 72279010
13.5 | 1.487 | 32CRB4 | as rolled | dimension tolerance | 0.3045 | 0.095 | 0.725 | 0.009 | 0.0033 | 0.022 | 1.076 | 0.045 | 0.029 | 0.005 | 0.0095 | 0.0305 | 0.0027 | 0.0064 | 0.002 | 659 | 49.3 | 2020379906 | 2501105012 | 72279010
13.5 | 2.187 | 38SI7 | as rolled | non-optimal cooling | 0.369 | 1.575 | 0.6195 | 0.0115 | 0.0069 | 0.0065 | 0.0825 | 0.0145 | 0.0005 | 0.003 | 0.003 | 0.003 | 0 | 0.0035 | 0 | 770.3 | 47 | 2021398966 | 1703104710 | 72279095
13.5 | 2.184 | 38SI7 | as rolled | non-optimal cooling | 0.372 | 1.58 | 0.6415 | 0.013 | 0.0066 | 0.006 | 0.0795 | 0.013 | 0.0006 | 0.003 | 0.003 | 0.003 | 0 | 0.0031 | 0 | 785.2 | 46.3 | 2021398946 | 1703106120 | 72279095
13.5 | 2.181 | 38SI7 | as rolled | surface defects | 0.3725 | 1.57 | 0.626 | 0.012 | 0.008 | 0.0085 | 0.099 | 0.0205 | 0.0005 | 0.003 | 0.003 | 0.003 | 0 | 0.0037 | 0 | 780.7 | 47 | 2021398936 | 1703106600 | 72279095
13.5 | 2.176 | 38SI7 | as rolled | surface defects | 0.3725 | 1.57 | 0.626 | 0.012 | 0.008 | 0.0085 | 0.099 | 0.0205 | 0.0005 | 0.003 | 0.003 | 0.003 | 0 | 0.0037 | 0 | 780.7 | 47 | 2021398936 | 1703106660 | 72279095
13.5 | 2.185 | 38SI7 | as rolled | surface defects | 0.3805 | 1.57 | 0.692 | 0.009 | 0.0076 | 0.009 | 0.084 | 0.016 | 0.0012 | 0.003 | 0.003 | 0.003 | 0 | 0.0036 | 0 | 787.2 | 45.1 | 2021399646 | 1803100130 | 72279095
13.5 | 2.175 | 38SI7 | as rolled | dimension tolerance | 0.369 | 1.575 | 0.6195 | 0.0115 | 0.0069 | 0.0065 | 0.0825 | 0.0145 | 0.0005 | 0.003 | 0.003 | 0.003 | 0 | 0.0035 | 0 | 770.3 | 47 | 2021398966 | 1703104700 | 72279095
13.5 | 2.593 | DS 82 MNCRV | as rolled | non-optimal cooling | 0.833 | 0.26 | 0.82 | 0.019 | 0.0145 | 0.006 | 0.2355 | 0.022 | 0 | 0.037 | 0.003 | 0.003 | 0 | 0.0044 | 0 | 1241.4 | 33.2 | 2021391006 | 2602101060 | 72139190
13.5 | 2.563 | DS 82 MNCRV | as rolled | non-optimal cooling | 0.833 | 0.26 | 0.82 | 0.019 | 0.0145 | 0.006 | 0.2355 | 0.022 | 0 | 0.037 | 0.003 | 0.003 | 0 | 0.0044 | 0 | 1241.4 | 33.2 | 2021391006 | 2602101070 | 72139190
13.5 | 1.949 | Prestressing Steel | as rolled | non-optimal cooling | 0.8144 | 0.233 | 0.7212 | 0.0078 | 0.0185 | 0.1037 | 0.2137 | 0.0498 | 0.001 | 0.0276 | 0.0113 | 0.0018 | 0.0001 | 0.0038 | 0 | 1206.3 | 31 | 2020793920 | 0610003820 | 72139190
14 | 2.074 | 16CRMO4-4 | as rolled | surface defects | 0.1315 | 0.2215 | 0.586 | 0.0125 | 0.0048 | 0.033 | 0.971 | 0.0385 | 0.0008 | 0.0035 | 0.48 | 0.01 | 0.0004 | 0.01 | 0.002 | 600 | 22.7 | 2020356496 | 1208000440 | 72279095
14 | 2.062 | 16CRMO4-4 | as rolled | surface defects | 0.1315 | 0.2215 | 0.586 | 0.0125 | 0.0048 | 0.033 | 0.971 | 0.0385 | 0.0008 | 0.0035 | 0.48 | 0.01 | 0.0004 | 0.01 | 0.002 | 600 | 22.7 | 2020356496 | 1208000450 | 72279095
14 | 2.092 | 16CRMO4-4 | as rolled | surface defects | 0.1315 | 0.2215 | 0.586 | 0.0125 | 0.0048 | 0.033 | 0.971 | 0.0385 | 0.0008 | 0.0035 | 0.48 | 0.01 | 0.0004 | 0.01 | 0.002 | 600 | 22.7 | 2020356496 | 1208000480 | 72279095
14 | 2.092 | 16CRMO4-4 | as rolled | surface defects | 0.1315 | 0.2215 | 0.586 | 0.0125 | 0.0048 | 0.033 | 0.971 | 0.0385 | 0.0008 | 0.0035 | 0.48 | 0.01 | 0.0004 | 0.01 | 0.002 | 600 | 22.7 | 2020356496 | 1208000490 | 72279095
14 | 2.091 | 16CRMO4-4 | as rolled | surface defects | 0.1315 | 0.2215 | 0.586 | 0.0125 | 0.0048 | 0.033 | 0.971 | 0.0385 | 0.0008 | 0.0035 | 0.48 | 0.01 | 0.0004 | 0.01 | 0.002 | 600 | 22.7 | 2020356496 | 1208000650 | 72279095
14 | 2.099 | 23B2 | as rolled | non-optimal cooling | 0.2005 | 0.0885 | 0.74 | 0.013 | 0.0041 | 0.011 | 0.0695 | 0.021 | 0.028 | 0.003 | 0.012 | 0.0325 | 0.0025 | 0.0057 | 0.002 | 510.9 | 56.1 | 2021387146 | 0802104450 | 72279010
14 | 1.501 | 27 MNB 4 | as rolled | surface defects | 0.284 | 0.092 | 0.9 | 0.012 | 0.0058 | 0.01 | 0.215 | 0.0215 | 0.0345 | 0.003 | 0.0175 | 0.037 | 0.0031 | 0.0058 | 0.002 | 599.3 | 61 | 2021387696 | 2601102011 | 72279010
14 | 1.485 | 27 MNB 4 | as rolled | dimension tolerance | 0.284 | 0.092 | 0.9 | 0.012 | 0.0058 | 0.01 | 0.215 | 0.0215 | 0.0345 | 0.003 | 0.0175 | 0.037 | 0.0031 | 0.0058 | 0.002 | 599.3 | 61 | 2021387696 | 2601101912 | 72279010
14 | 1.517 | 35SPB20 | as rolled | non-optimal cooling | 0.37 | 0.2285 | 1.55 | 0.015 | 0.1085 | 0.022 | 0.041 | 0.0305 | 0.0011 | 0.003 | 0.0055 | 0.003 | 0.0004 | 0.0069 | 0.245 | 743.9 | 37.6 | 2020363606 | 1001102241 | 72279095
14 | 1.452 | 35SPB20 | as rolled | non-optimal cooling | 0.37 | 0.2285 | 1.55 | 0.015 | 0.1085 | 0.022 | 0.041 | 0.0305 | 0.0011 | 0.003 | 0.0055 | 0.003 | 0.0004 | 0.0069 | 0.245 | 743.9 | 37.6 | 2020363606 | 1001102242 | 72279095
14 | 1.807 | C15 | as rolled | non-optimal cooling | 0.1505 | 0.248 | 0.6335 | 0.012 | 0.0012 | 0.0135 | 0.0445 | 0.0195 | 0.0037 | 0.003 | 0.262 | 0.027 | 0.0004 | 0.0089 | 0.002 | 504.6 | 58.2 | 2020341836 | 1001102480 | 72279010
14 | 2.111 | C35GPB | as rolled | non-optimal cooling | 0.37 | 0.2685 | 0.77 | 0.019 | 0.03 | 0.016 | 0.178 | 0.019 | 0.0006 | 0.003 | 0.0055 | 0.003 | 0 | 0.0071 | 0.235 | 678.6 | 50.8 | 2020377466 | 0212001440 | Gutheil ansprechen
14 | 2.096 | C35GPB | as rolled | non-optimal cooling | 0.37 | 0.2685 | 0.77 | 0.019 | 0.03 | 0.016 | 0.178 | 0.019 | 0.0006 | 0.003 | 0.0055 | 0.003 | 0 | 0.0071 | 0.235 | 661.3 | 49.3 | 2020377466 | 0902100040 | Gutheil ansprechen
14 | 2.095 | C35GPB | as rolled | surface defects | 0.37 | 0.2685 | 0.77 | 0.019 | 0.03 | 0.016 | 0.178 | 0.019 | 0.0006 | 0.003 | 0.0055 | 0.003 | 0 | 0.0071 | 0.235 | 661.3 | 49.3 | 2020377466 | 0902100050 | Gutheil ansprechen
14 | 2.043 | C35GPB | as rolled | surface defects | 0.37 | 0.2685 | 0.77 | 0.019 | 0.03 | 0.016 | 0.178 | 0.019 | 0.0006 | 0.003 | 0.0055 | 0.003 | 0 | 0.0071 | 0.235 | 661.3 | 49.3 | 2020377466 | 0902100060 | Gutheil ansprechen
14 | 2.249 | C36D2 | as rolled | non-optimal cooling | 0.346 | 0.2235 | 0.74 | 0.01 | 0.001 | 0.0105 | 0.0675 | 0.021 | 0.0013 | 0.003 | 0.004 | 0.0315 | 0.0004 | 0.0037 | 0.002 | 664.5 | 56.3 | 2020367406 | 2510006180 | 72139170
14 | 2.218 | C36D2 | as rolled | non-optimal cooling | 0.341 | 0.2475 | 0.745 | 0.011 | 0.0013 | 0.0095 | 0.066 | 0.016 | 0.0025 | 0.003 | 0.003 | 0.036 | 0.0004 | 0.003 | 0.002 | 689.6 | 58 | 2020367466 | 2610001810 | 72139170
14 | 2.266 | C36D2 | as rolled | non-optimal cooling | 0.341 | 0.2475 | 0.745 | 0.011 | 0.0013 | 0.0095 | 0.066 | 0.016 | 0.0025 | 0.003 | 0.003 | 0.036 | 0.0004 | 0.003 | 0.002 | 689.6 | 58 | 2020367466 | 2610001820 | 72139170
14 | 2.256 | C36D2 | as rolled | non-optimal cooling | 0.3415 | 0.24 | 0.73 | 0.0085 | 0.0044 | 0.01 | 0.0615 | 0.0175 | 0.0019 | 0.003 | 0.003 | 0.036 | 0.0004 | 0.0041 | 0.002 | 644.4 | 56 | 2020367446 | 2610000440 | 72139170
14 | 2.263 | C36D2 | as rolled | non-optimal cooling | 0.3415 | 0.24 | 0.73 | 0.0085 | 0.0044 | 0.01 | 0.0615 | 0.0175 | 0.0019 | 0.003 | 0.003 | 0.036 | 0.0004 | 0.0041 | 0.002 | 644.4 | 56 | 2020367446 | 2610000650 | 72139170
14 | 2.276 | C36D2 | as rolled | non-optimal cooling | 0.345 | 0.2505 | 0.74 | 0.0125 | 0.0009 | 0.01 | 0.062 | 0.0195 | 0.0019 | 0.003 | 0.0045 | 0.036 | 0.0004 | 0.0026 | 0.002 | 674 | 57 | 2020367486 | 2610002780 | 72139170
14 | 3.03 | DS 82 MNCRV | as rolled | non-optimal cooling | 0.82 | 0.257 | 0.805 | 0.017 | 0.014 | 0.006 | 0.2265 | 0.0265 | 0 | 0.037 | 0.003 | 0.003 | 0 | 0.0057 | 0 | 1200.3 | 31.9 | 2021391016 | 1703104170 | 72139190
14 | 3.022 | DS 82 MNCRV | as rolled | non-optimal cooling | 0.82 | 0.257 | 0.805 | 0.017 | 0.014 | 0.006 | 0.2265 | 0.0265 | 0 | 0.037 | 0.003 | 0.003 | 0 | 0.0057 | 0 | 1200.3 | 31.9 | 2021391016 | 1703104180 | 72139190
14 | 3.035 | DS 82 MNCRV | as rolled | non-optimal cooling | 0.82 | 0.257 | 0.805 | 0.017 | 0.014 | 0.006 | 0.2265 | 0.0265 | 0 | 0.037 | 0.003 | 0.003 | 0 | 0.0057 | 0 | 1200.3 | 31.9 | 2021391016 | 1703104250 | 72139190
14 | 3.012 | DS 82 MNCRV | as rolled | non-optimal cooling | 0.82 | 0.257 | 0.805 | 0.017 | 0.014 | 0.006 | 0.2265 | 0.0265 | 0 | 0.037 | 0.003 | 0.003 | 0 | 0.0057 | 0 | 1200.3 | 31.9 | 2021391016 | 1703104260 | 72139190
14 | 3.057 | DS 82 MNCRV | as rolled | non-optimal cooling | 0.82 | 0.257 | 0.805 | 0.017 | 0.014 | 0.006 | 0.2265 | 0.0265 | 0 | 0.037 | 0.003 | 0.003 | 0 | 0.0057 | 0 | 1200.3 | 31.9 | 2021391016 | 1703104290 | 72139190
14 | 3.031 | DS 82 MNCRV | as rolled | non-optimal cooling | 0.82 | 0.257 | 0.805 | 0.017 | 0.014 | 0.006 | 0.2265 | 0.0265 | 0 | 0.037 | 0.003 | 0.003 | 0 | 0.0057 | 0 | 1200.3 | 31.9 | 2021391016 | 1703104300 | 72139190
14 | 2.349 | Prestressing Steel | as rolled | non-optimal cooling | 0.8034 | 0.2367 | 0.7229 | 0.0075 | 0.0154 | 0.1051 | 0.2112 | 0.051 | 0.001 | 0.0271 | 0.0141 | 0.0019 | 0.0001 | 0.0037 | 0 | 1197.5 | 30 | 2020793910 | 0610001090 | 72139190
14.5 | 1.508 | 32CRB4 | as rolled | non-optimal cooling | 0.303 | 0.071 | 0.725 | 0.0105 | 0.0055 | 0.0255 | 1.075 | 0.0365 | 0.033 | 0.004 | 0.0055 | 0.0335 | 0.0028 | 0.0051 | 0.002 | 0 | 0 | 2021387906 | 1203100572 | 72279010
14.5 | 2.113 | 32CRB4 | as rolled | decarburization | 0.3015 | 0.043 | 0.765 | 0.013 | 0.01 | 0.016 | 1.097 | 0.0525 | 0.028 | 0.004 | 0.0065 | 0.027 | 0.0027 | 0.0074 | 0.002 | 684.4 | 62.9 | 2020329126 | 0409000870 | 72279010
14.5 | 2.103 | 32CRB4 | as rolled | decarburization | 0.3015 | 0.043 | 0.765 | 0.013 | 0.01 | 0.016 | 1.097 | 0.0525 | 0.028 | 0.004 | 0.0065 | 0.027 | 0.0027 | 0.0074 | 0.002 | 684.4 | 62.9 | 2020329126 | 0409000880 | 72279010
14.5 | 2.105 | 32CRB4 | as rolled | decarburization | 0.3015 | 0.043 | 0.765 | 0.013 | 0.01 | 0.016 | 1.097 | 0.0525 | 0.028 | 0.004 | 0.0065 | 0.027 | 0.0027 | 0.0074 | 0.002 | 684.4 | 62.9 | 2020329126 | 0409000890 | 72279010
14.5 | 2.131 | 32CRB4 | as rolled | decarburization | 0.3015 | 0.043 | 0.765 | 0.013 | 0.01 | 0.016 | 1.097 | 0.0525 | 0.028 | 0.004 | 0.0065 | 0.027 | 0.0027 | 0.0074 | 0.002 | 684.4 | 62.9 | 2020329126 | 0409000900 | 72279010
14.5 | 2.087 | 35B2 | as rolled | non-optimal cooling | 0.3255 | 0.049 | 0.5275 | 0.0135 | 0.0095 | 0.0085 | 0.0485 | 0.019 | 0.039 | 0.003 | 0.003 | 0.044 | 0.004 | 0.0044 | 0.002 | 586.4 | 51.3 | 2021391836 | 1103106210 | 72279010
14.5 | 2.081 | 35SPB20 | as rolled | non-optimal cooling | 0.3645 | 0.2385 | 1.545 | 0.0195 | 0.12 | 0.013 | 0.0335 | 0.0205 | 0.0012 | 0.003 | 0.003 | 0.003 | 0.0004 | 0.0084 | 0.25 | 727.9 | 48.7 | 2020333736 | 0409000030 | 72279095
14.5 | 1.986 | 35SPB20 | as rolled | non-optimal cooling | 0.37 | 0.2365 | 1.56 | 0.018 | 0.117 | 0.0155 | 0.0425 | 0.023 | 0.0014 | 0.003 | 0.003 | 0.003 | 0.0004 | 0.0075 | 0.26 | 729.7 | 44.3 | 2020363656 | 2309004270 | Gutheil ansprechen
14.5 | 2.554 | C4C | as rolled | non-optimal cooling | 0.0225 | 0.0075 | 0.322 | 0.007 | 0.0115 | 0.0155 | 0.0545 | 0.031 | 0.0006 | 0.003 | 0.019 | 0.047 | 0.0004 | 0.0033 | 0.002 | 336.1 | 84.7 | 2020362246 | 2210004530 | 72139149
14.5 | 2.104 | C8C | as rolled | remains | 0.092 | 0.049 | 0.3445 | 0.007 | 0.0052 | 0.0215 | 0.0565 | 0.0275 | 0.0011 | 0.003 | 0.005 | 0.0475 | 0.0004 | 0.0068 | 0.002 | 378.3 | 69.5 | 2020375866 | 0202105700 | 72139149
14.5 | 2.097 | C8C | as rolled | non-optimal cooling | 0.1 | 0.0485 | 0.349 | 0.01 | 0.0029 | 0.016 | 0.051 | 0.019 | 0.0009 | 0.003 | 0.003 | 0.0395 | 0.0004 | 0.0068 | 0.002 | 405.6 | 68.6 | 2021386766 | 0202106780 | 72139149
14.5 | 2.207 | C8C | as rolled | surface defects | 0.091 | 0.05 | 0.3395 | 0.01 | 0.0047 | 0.0305 | 0.065 | 0.0415 | 0.0005 | 0.003 | 0.0075 | 0.044 | 0.0004 | 0.007 | 0.002 | 381.7 | 68.8 | 2020379706 | 1912003770 | 72139149
14.5 | 2.193 | C8C | as rolled | surface defects | 0.091 | 0.05 | 0.3395 | 0.01 | 0.0047 | 0.0305 | 0.065 | 0.0415 | 0.0005 | 0.003 | 0.0075 | 0.044 | 0.0004 | 0.007 | 0.002 | 381.7 | 68.8 | 2020379706 | 1912003780 | 72139149
14.5 | 2.19 | C8C | as rolled | surface defects | 0.091 | 0.05 | 0.3395 | 0.01 | 0.0047 | 0.0305 | 0.065 | 0.0415 | 0.0005 | 0.003 | 0.0075 | 0.044 | 0.0004 | 0.007 | 0.002 | 381.7 | 68.8 | 2020379706 | 1912003790 | 72139149
14.5 | 2.241 | C8C | as rolled | surface defects | 0.091 | 0.05 | 0.3395 | 0.01 | 0.0047 | 0.0305 | 0.065 | 0.0415 | 0.0005 | 0.003 | 0.0075 | 0.044 | 0.0004 | 0.007 | 0.002 | 381.7 | 68.8 | 2020379706 | 1912003800 | 72139149
14.5 | 2.209 | C8C | as rolled | surface defects | 0.091 | 0.05 | 0.3395 | 0.01 | 0.0047 | 0.0305 | 0.065 | 0.0415 | 0.0005 | 0.003 | 0.0075 | 0.044 | 0.0004 | 0.007 | 0.002 | 381.7 | 68.8 | 2020379706 | 1912003810 | 72139149
14.5 | 2.215 | C8C | as rolled | surface defects | 0.091 | 0.05 | 0.3395 | 0.01 | 0.0047 | 0.0305 | 0.065 | 0.0415 | 0.0005 | 0.003 | 0.0075 | 0.044 | 0.0004 | 0.007 | 0.002 | 381.7 | 68.8 | 2020379706 | 1912003820 | 72139149
14.5 | 2.229 | C8C | as rolled | surface defects | 0.091 | 0.05 | 0.3395 | 0.01 | 0.0047 | 0.0305 | 0.065 | 0.0415 | 0.0005 | 0.003 | 0.0075 | 0.044 | 0.0004 | 0.007 | 0.002 | 381.7 | 68.8 | 2020379706 | 1912003830 | 72139149
14.5 | 1.687 | C8C | as rolled | surface defects | 0.091 | 0.05 | 0.3395 | 0.01 | 0.0047 | 0.0305 | 0.065 | 0.0415 | 0.0005 | 0.003 | 0.0075 | 0.044 | 0.0004 | 0.007 | 0.002 | 381.7 | 68.8 | 2020379706 | 1912003840 | 72139149
14.5 | 2.232 | C8C | as rolled | surface defects | 0.091 | 0.05 | 0.3395 | 0.01 | 0.0047 | 0.0305 | 0.065 | 0.0415 | 0.0005 | 0.003 | 0.0075 | 0.044 | 0.0004 | 0.007 | 0.002 | 381.7 | 68.8 | 2020379706 | 1912003850 | 72139149
14.5 | 2.21 | C8C | as rolled | surface defects | 0.091 | 0.05 | 0.3395 | 0.01 | 0.0047 | 0.0305 | 0.065 | 0.0415 | 0.0005 | 0.003 | 0.0075 | 0.044 | 0.0004 | 0.007 | 0.002 | 381.7 | 68.8 | 2020379706 | 1912003860 | 72139149
14.5 | 2.215 | C8C | as rolled | surface defects | 0.091 | 0.05 | 0.3395 | 0.01 | 0.0047 | 0.0305 | 0.065 | 0.0415 | 0.0005 | 0.003 | 0.0075 | 0.044 | 0.0004 | 0.007 | 0.002 | 381.7 | 68.8 | 2020379706 | 1912003870 | 72139149
14.5 | 2.21 | C8C | as rolled | surface defects | 0.091 | 0.05 | 0.3395 | 0.01 | 0.0047 | 0.0305 | 0.065 | 0.0415 | 0.0005 | 0.003 | 0.0075 | 0.044 | 0.0004 | 0.007 | 0.002 | 381.7 | 68.8 | 2020379706 | 1912003880 | 72139149
14.5 | 2.197 | C8C | as rolled | surface defects | 0.091 | 0.05 | 0.3395 | 0.01 | 0.0047 | 0.0305 | 0.065 | 0.0415 | 0.0005 | 0.003 | 0.0075 | 0.044 | 0.0004 | 0.007 | 0.002 | 381.7 | 68.8 | 2020379706 | 1912003890 | 72139149
14.5 | 2.21 | C8C | as rolled | surface defects | 0.091 | 0.05 | 0.3395 | 0.01 | 0.0047 | 0.0305 | 0.065 | 0.0415 | 0.0005 | 0.003 | 0.0075 | 0.044 | 0.0004 | 0.007 | 0.002 | 382.5 | 66.2 | 2020379706 | 1912003910 | 72139149
14.5 | 2.218 | C8C | as rolled | surface defects | 0.091 | 0.05 | 0.3395 | 0.01 | 0.0047 | 0.0305 | 0.065 | 0.0415 | 0.0005 | 0.003 | 0.0075 | 0.044 | 0.0004 | 0.007 | 0.002 | 382.5 | 66.2 | 2020379706 | 1912003920 | 72139149
14.5 | 2.002 | C8C | as rolled | surface defects | 0.099 | 0.0445 | 0.345 | 0.0105 | 0.0037 | 0.022 | 0.049 | 0.023 | 0.0008 | 0.003 | 0.0035 | 0.0425 | 0.0004 | 0.0065 | 0.002 | 390.5 | 60 | 2021386776 | 0202106030 | 72139149
15 | 2.139 | 19MNB4 | as rolled | surface defects | 0.2155 | 0.0925 | 0.935 | 0.0095 | 0.0069 | 0.0125 | 0.267 | 0.018 | 0.026 | 0.003 | 0.003 | 0.024 | 0.0034 | 0.007 | 0.002 | 536.2 | 63 | 2020380396 | 2102101210 | 72279010
15 | 2.082 | 23B2 | as rolled | non-optimal cooling | 0.2005 | 0.0885 | 0.74 | 0.013 | 0.0041 | 0.011 | 0.0695 | 0.021 | 0.028 | 0.003 | 0.012 | 0.0325 | 0.0025 | 0.0057 | 0.002 | 497.4 | 63 | 2021387146 | 2101103360 | 72279010
15 | 2.107 | 23B2 | as rolled | non-optimal cooling | 0.2045 | 0.0885 | 0.735 | 0.013 | 0.0046 | 0.0105 | 0.0715 | 0.022 | 0.031 | 0.003 | 0.0135 | 0.0375 | 0.0028 | 0.0051 | 0.002 | 530.6 | 56.1 | 2021387156 | 1203101520 | 72279010
15 | 2.18 | 38SI7 | as rolled | micro structure | 0.376 | 1.58 | 0.6765 | 0.0145 | 0.0087 | 0.01 | 0.127 | 0.0205 | 0.0011 | 0.003 | 0.003 | 0.003 | 0 | 0.0024 | 0 | 765.3 | 45.5 | 2021386256 | 2102102030 | 72279095
15 | 2.168 | 38SI7 | as rolled | micro structure | 0.376 | 1.58 | 0.6765 | 0.0145 | 0.0087 | 0.01 | 0.127 | 0.0205 | 0.0011 | 0.003 | 0.003 | 0.003 | 0 | 0.0024 | 0 | 765.3 | 45.5 | 2021386256 | 2102102040 | 72279095
15 | 2.173 | 38SI7 | as rolled | micro structure | 0.376 | 1.58 | 0.6765 | 0.0145 | 0.0087 | 0.01 | 0.127 | 0.0205 | 0.0011 | 0.003 | 0.003 | 0.003 | 0 | 0.0024 | 0 | 765.3 | 45.5 | 2021386256 | 2102102050 | 72279095
15 | 2.168 | 38SI7 | as rolled | micro structure | 0.376 | 1.58 | 0.6765 | 0.0145 | 0.0087 | 0.01 | 0.127 | 0.0205 | 0.0011 | 0.003 | 0.003 | 0.003 | 0 | 0.0024 | 0 | 765.3 | 45.5 | 2021386256 | 2102102060 | 72279095
15 | 2.175 | 38SI7 | as rolled | micro structure | 0.376 | 1.58 | 0.6765 | 0.0145 | 0.0087 | 0.01 | 0.127 | 0.0205 | 0.0011 | 0.003 | 0.003 | 0.003 | 0 | 0.0024 | 0 | 765.3 | 45.5 | 2021386256 | 2102102110 | 72279095
15 | 2.175 | 38SI7 | as rolled | micro structure | 0.376 | 1.58 | 0.6765 | 0.0145 | 0.0087 | 0.01 | 0.127 | 0.0205 | 0.0011 | 0.003 | 0.003 | 0.003 | 0 | 0.0024 | 0 | 765.3 | 45.5 | 2021386256 | 2102102120 | 72279095
15 | 2.175 | 38SI7 | as rolled | micro structure | 0.376 | 1.58 | 0.6765 | 0.0145 | 0.0087 | 0.01 | 0.127 | 0.0205 | 0.0011 | 0.003 | 0.003 | 0.003 | 0 | 0.0024 | 0 | 765.3 | 45.5 | 2021386256 | 2102102130 | 72279095
15 | 1.414 | C15 | as rolled | non-optimal cooling | 0.157 | 0.049 | 0.4485 | 0.0115 | 0.0037 | 0.017 | 0.0625 | 0.022 | 0.0014 | 0.003 | 0.0035 | 0.049 | 0.0004 | 0.0068 | 0.002 | 431.6 | 62 | 2021387976 | 0202103320 | 72139149
15 | 2.054 | C15GPB | as rolled | surface defects | 0.174 | 0.276 | 0.587 | 0.0205 | 0.0275 | 0.007 | 0.0315 | 0.0155 | 0.0006 | 0.003 | 0.003 | 0.003 | 0.0004 | 0.0081 | 0.27 | 485.1 | 50.3 | 2019287306 | 2308002370 | 72132000
15 | 2.515 | C15GPB | as rolled | surface defects | 0.17 | 0.3 | 0.5295 | 0.015 | 0.028 | 0.029 | 0.0905 | 0.0375 | 0.0009 | 0.003 | 0.005 | 0.003 | 0.0004 | 0.0088 | 0.28 | 476.2 | 58.6 | 2021389176 | 2102101180 | 72132000
15 | 2.24 | C4C | as rolled | surface defects | 0.047 | 0.05 | 0.3545 | 0.011 | 0.0042 | 0.019 | 0.0655 | 0.0265 | 0.0016 | 0.003 | 0.007 | 0.031 | 0.0004 | 0.0061 | 0.002 | 354.6 | 70.5 | 2021391336 | 2102100930 | 72139141
15 | 2.211 | C4C | as rolled | surface defects | 0.047 | 0.05 | 0.3545 | 0.011 | 0.0042 | 0.019 | 0.0655 | 0.0265 | 0.0016 | 0.003 | 0.007 | 0.031 | 0.0004 | 0.0061 | 0.002 | 354.6 | 70.5 | 2021391336 | 2102100940 | 72139141
15 | 2.23 | C4C | as rolled | surface defects | 0.047 | 0.05 | 0.3545 | 0.011 | 0.0042 | 0.019 | 0.0655 | 0.0265 | 0.0016 | 0.003 | 0.007 | 0.031 | 0.0004 | 0.0061 | 0.002 | 354.6 | 70.5 | 2021391336 | 2102100950 | 72139141
15 | 2.147 | C8C | as rolled | non-optimal cooling | 0.1 | 0.043 | 0.3465 | 0.01 | 0.0029 | 0.007 | 0.057 | 0.016 | 0.0005 | 0.003 | 0.004 | 0.0255 | 0.0004 | 0.007 | 0.002 | 392.8 | 63.8 | 2020355896 | 0209003410 | 72139149
15.5 | 1.511 | 30 MNB 3 | as rolled | non-optimal cooling | 0.29 | 0.048 | 0.855 | 0.015 | 0.0055 | 0.013 | 0.18 | 0.03 | 0.034 | 0.003 | 0.009 | 0.0335 | 0.0035 | 0.0039 | 0 | 612.3 | 50.4 | 2019318716 | 0202100532 | 72279010
15.5 | 2.559 | C4C | as rolled | non-optimal cooling | 0.036 | 0.009 | 0.309 | 0.006 | 0.01 | 0.0165 | 0.0455 | 0.025 | 0.0006 | 0.003 | 0.003 | 0.0365 | 0.0004 | 0.0037 | 0.002 | 330.1 | 79.5 | 2020362236 | 2409000410 | 72139149
15.5 | 1.172 | C4C | as rolled | surface defects | 0.039 | 0.048 | 0.3375 | 0.0075 | 0.0055 | 0.031 | 0.0425 | 0.023 | 0.0007 | 0.003 | 0.0035 | 0.041 | 0.0004 | 0.0068 | 0.002 | 351.1 | 69.9 | 2021386626 | 0102190371 | 72139141
15.5 | 1.377 | C4C | as rolled | surface defects | 0.039 | 0.048 | 0.3375 | 0.0075 | 0.0055 | 0.031 | 0.0425 | 0.023 | 0.0007 | 0.003 | 0.0035 | 0.041 | 0.0004 | 0.0068 | 0.002 | 351.1 | 69.9 | 2021386626 | 0102190381 | 72139141
15.5 | 1.044 | C4C | as rolled | surface defects | 0.039 | 0.048 | 0.3375 | 0.0075 | 0.0055 | 0.031 | 0.0425 | 0.023 | 0.0007 | 0.003 | 0.0035 | 0.041 | 0.0004 | 0.0068 | 0.002 | 351.1 | 69.9 | 2021386626 | 0102190571 | 72139141
15.5 | 1.506 | C4C | as rolled | surface defects | 0.039 | 0.048 | 0.3375 | 0.0075 | 0.0055 | 0.031 | 0.0425 | 0.023 | 0.0007 | 0.003 | 0.0035 | 0.041 | 0.0004 | 0.0068 | 0.002 | 351.1 | 69.9 | 2021386626 | 0102190581 | 72139141
16 | 1.487 | 19MNB4 | as rolled | surface defects | 0.202 | 0.066 | 0.925 | 0.0105 | 0.0058 | 0.011 | 0.048 | 0.018 | 0.0265 | 0.003 | 0.003 | 0.0355 | 0.0025 | 0.0046 | 0.002 | 508.9 | 62 | 2021387476 | 2201101652 | 72279010
16 | 1.496 | 19MNB4 | as rolled | surface defects | 0.202 | 0.066 | 0.925 | 0.0105 | 0.0058 | 0.011 | 0.048 | 0.018 | 0.0265 | 0.003 | 0.003 | 0.0355 | 0.0025 | 0.0046 | 0.002 | 508.9 | 62 | 2021387476 | 2201101662 | 72279010
16 | 1.485 | 19MNB4 | as rolled | surface defects | 0.2025 | 0.084 | 0.91 | 0.0135 | 0.005 | 0.0125 | 0.0665 | 0.024 | 0.031 | 0.003 | 0.0055 | 0.0405 | 0.0035 | 0.006 | 0.002 | 523.5 | 63 | 2020380646 | 2201101692 | 72279010
16 | 1.51 | 19MNB4 | as rolled | surface defects | 0.2025 | 0.084 | 0.91 | 0.0135 | 0.005 | 0.0125 | 0.0665 | 0.024 | 0.031 | 0.003 | 0.0055 | 0.0405 | 0.0035 | 0.006 | 0.002 | 523.5 | 63 | 2020380646 | 2201101702 | 72279010
16 | 1.44 | 27MNSIVS6 | as rolled | non-optimal cooling | 0.297 | 0.66 | 1.435 | 0.0175 | 0.016 | 0.012 | 0.1195 | 0.0195 | 0.021 | 0.098 | 0.003 | 0.0185 | 0.0004 | 0.0165 | 0 | 803.1 | 57.3 | 2019293616 | 1203106861 | 72279010
16 | 1.393 | 27MNSIVS6 | as rolled | non-optimal cooling | 0.2845 | 0.665 | 1.435 | 0.016 | 0.0195 | 0.0145 | 0.122 | 0.0225 | 0.0205 | 0.0985 | 0.003 | 0.014 | 0.0004 | 0.0138 | 0 | 770.7 | 56.4 | 2020374426 | 1303100071 | 72279010
16 | 1.408 | 27MNSIVS6 | as rolled | non-optimal cooling | 0.2845 | 0.665 | 1.435 | 0.016 | 0.0195 | 0.0145 | 0.122 | 0.0225 | 0.0205 | 0.0985 | 0.003 | 0.014 | 0.0004 | 0.0138 | 0 | 770.7 | 56.4 | 2020374426 | 1303100072 | 72279010
16 | 1.406 | 27MNSIVS6 | as rolled | non-optimal cooling | 0.2845 | 0.665 | 1.435 | 0.016 | 0.0195 | 0.0145 | 0.122 | 0.0225 | 0.0205 | 0.0985 | 0.003 | 0.014 | 0.0004 | 0.0138 | 0 | 770.7 | 56.4 | 2020374426 | 1303100080 | 72279010
16 | 2.032 | 35B2 | as rolled | surface defects | 0.36 | 0.043 | 0.755 | 0.0125 | 0.0029 | 0.011 | 0.278 | 0.02 | 0.0305 | 0.003 | 0.003 | 0.021 | 0.0032 | 0.0051 | 0.002 | 635.1 | 51 | 2020342156 | 0209002890 | 72279010
16 | 2.023 | 35B2 | as rolled | surface defects | 0.36 | 0.043 | 0.755 | 0.0125 | 0.0029 | 0.011 | 0.278 | 0.02 | 0.0305 | 0.003 | 0.003 | 0.021 | 0.0032 | 0.0051 | 0.002 | 632.6 | 46.8 | 2020342156 | 2409003490 | 72279010
16 | 2.569 | 35SPB20 | as rolled | non-optimal cooling | 0.37 | 0.2365 | 1.56 | 0.018 | 0.117 | 0.0155 | 0.0425 | 0.023 | 0.0014 | 0.003 | 0.003 | 0.003 | 0.0004 | 0.0075 | 0.26 | 720.9 | 44.3 | 2020363656 | 2409002750 | 72279095
16 | 2.139 | C35GPB | as rolled | surface defects | 0.371 | 0.28 | 0.76 | 0.0135 | 0.0325 | 0.0245 | 0.1965 | 0.0275 | 0.0007 | 0.003 | 0.005 | 0.003 | 0 | 0.0095 | 0.225 | 658.7 | 46.5 | 2020333296 | 2409003530 | Gutheil ansprechen
16 | 2.446 | C45GPB | as rolled | surface defects | 0.461 | 0.2425 | 0.745 | 0.0125 | 0.021 | 0.0155 | 0.181 | 0.0215 | 0.0009 | 0.003 | 0.003 | 0.003 | 0.0004 | 0.0041 | 0.2 | 703.7 | 36.6 | 2021394476 | 2102104060 | Gutheil ansprechen
16 | 1.76 | C45GPB | as rolled | surface defects | 0.461 | 0.2425 | 0.745 | 0.0125 | 0.021 | 0.0155 | 0.181 | 0.0215 | 0.0009 | 0.003 | 0.003 | 0.003 | 0.0004 | 0.0041 | 0.2 | 703.7 | 36.6 | 2021394476 | 2102104080 | Gutheil ansprechen
16 | 2.396 | C45GPB | as rolled | surface defects | 0.461 | 0.2425 | 0.745 | 0.0125 | 0.021 | 0.0155 | 0.181 | 0.0215 | 0.0009 | 0.003 | 0.003 | 0.003 | 0.0004 | 0.0041 | 0.2 | 703.7 | 36.6 | 2021394476 | 2102104180 | Gutheil ansprechen
16 | 2.37 | C45GPB | as rolled | surface defects | 0.461 | 0.2425 | 0.745 | 0.0125 | 0.021 | 0.0155 | 0.181 | 0.0215 | 0.0009 | 0.003 | 0.003 | 0.003 | 0.0004 | 0.0041 | 0.2 | 703.7 | 36.6 | 2021394476 | 2102104310 | Gutheil ansprechen
16 | 2.588 | C45GPB | as rolled | surface defects | 0.461 | 0.2425 | 0.745 | 0.0125 | 0.021 | 0.0155 | 0.181 | 0.0215 | 0.0009 | 0.003 | 0.003 | 0.003 | 0.0004 | 0.0041 | 0.2 | 703.7 | 36.6 | 2021394476 | 2102104370 | Gutheil ansprechen
16 | 2.577 | C45GPB | as rolled | surface defects | 0.461 | 0.2425 | 0.745 | 0.0125 | 0.021 | 0.0155 | 0.181 | 0.0215 | 0.0009 | 0.003 | 0.003 | 0.003 | 0.0004 | 0.0041 | 0.2 | 703.7 | 36.6 | 2021394476 | 2102104380 | Gutheil ansprechen
16 | 2.605 | C45GPB | as rolled | surface defects | 0.4715 | 0.2235 | 0.755 | 0.0175 | 0.0235 | 0.0135 | 0.1905 | 0.016 | 0.0008 | 0.003 | 0.003 | 0.003 | 0.0004 | 0.0033 | 0.2 | 714.9 | 35.9 | 2021394466 | 2102104560 | Gutheil ansprechen
16 | 2.097 | C4C | as rolled | non-optimal cooling | 0.045 | 0.0455 | 0.3385 | 0.011 | 0.0095 | 0.014 | 0.0535 | 0.015 | 0.0008 | 0.003 | 0.005 | 0.0425 | 0.0004 | 0.0056 | 0.002 | 355 | 72.1 | 2021398316 | 1203103590 | 72139141
16 | 1.601 | C4D | as rolled | remains | 0.0905 | 0.1833 | 0.3411 | 0.0082 | 0.013 | 0.1219 | 0.0682 | 0.0708 | 0.0012 | 0.0015 | 0.0159 | 0.0011 | 0.0061 | 0.0044 | 0 | 377.6 | 54.2 | 2020761140 | 0304005280 | 72139149
16 | 1.969 | C72D2 | as rolled | remains | 0.744 | 0.2295 | 0.8 | 0.0105 | 0.003 | 0.016 | 0.049 | 0.031 | 0 | 0 | 0.003 | 0.037 | 0 | 0.0067 | 0 | 1006.5 | 21.6 | 2020363946 | 1812004250 | 72139170
16 | 1.969 | C72D2 | as rolled | remains | 0.744 | 0.2295 | 0.8 | 0.0105 | 0.003 | 0.016 | 0.049 | 0.031 | 0 | 0 | 0.003 | 0.037 | 0 | 0.0067 | 0 | 1006.5 | 21.6 | 2020363946 | 1812004260 | 72139170
16 | 1.997 | C72D2 | as rolled | remains | 0.744 | 0.2295 | 0.8 | 0.0105 | 0.003 | 0.016 | 0.049 | 0.031 | 0 | 0 | 0.003 | 0.037 | 0 | 0.0067 | 0 | 1006.5 | 21.6 | 2020363946 | 1812004270 | 72139170
16 | 2.094 | C72D2 | as rolled | non-optimal cooling | 0.7305 | 0.234 | 0.775 | 0.0115 | 0.0024 | 0.009 | 0.0365 | 0.0195 | 0 | 0 | 0.003 | 0.036 | 0 | 0.0054 | 0 | 1004 | 16.4 | 2020368866 | 2110004390 | 72139170
16 | 2.086 | C72D2 | as rolled | non-optimal cooling | 0.71 | 0.234 | 0.81 | 0.014 | 0.0023 | 0.0065 | 0.0485 | 0.0155 | 0 | 0 | 0.003 | 0.0345 | 0 | 0.0044 | 0 | 993.6 | 20.2 | 2021386846 | 1203106460 | 72139170
16 | 2.05 | C72D2 | as rolled | surface defects | 0.721 | 0.2505 | 0.775 | 0.012 | 0.0022 | 0.011 | 0.068 | 0.0175 | 0 | 0 | 0.003 | 0.046 | 0 | 0.0062 | 0 | 1007.9 | 17.7 | 2020363976 | 2409004460 | 72139170
16 | 2.06 | C72D2 | as rolled | surface defects | 0.721 | 0.2505 | 0.775 | 0.012 | 0.0022 | 0.011 | 0.068 | 0.0175 | 0 | 0 | 0.003 | 0.046 | 0 | 0.0062 | 0 | 1007.9 | 17.7 | 2020363976 | 2409004470 | 72139170
16 | 2.083 | C8C | as rolled | surface defects | 0.099 | 0.0495 | 0.3315 | 0.011 | 0.0083 | 0.018 | 0.063 | 0.037 | 0.0006 | 0.003 | 0.0085 | 0.0415 | 0.0004 | 0.0065 | 0.002 | 388.7 | 62 | 2020374256 | 2111003610 | 72139149
16 | 2.07 | C8C | as rolled | dimension tolerance | 0.1 | 0.0485 | 0.349 | 0.01 | 0.0029 | 0.016 | 0.051 | 0.019 | 0.0009 | 0.003 | 0.003 | 0.0395 | 0.0004 | 0.0068 | 0.002 | 398.5 | 68 | 2021386766 | 0102101680 | 72139149
16 | 2.063 | C8C | as rolled | dimension tolerance | 0.1 | 0.0485 | 0.349 | 0.01 | 0.0029 | 0.016 | 0.051 | 0.019 | 0.0009 | 0.003 | 0.003 | 0.0395 | 0.0004 | 0.0068 | 0.002 | 398.5 | 68 | 2021386766 | 0102101690 | 72139149
16.5 | 2.069 | C11G2 | as rolled | remains | 0.1185 | 0.0475 | 0.3325 | 0.0105 | 0.0039 | 0.016 | 0.05 | 0.02 | 0.0005 | 0.003 | 0.003 | 0.0265 | 0.0004 | 0.0069 | 0.002 | 496.8 | 54.5 | 2020369216 | 2110001070 | 72139149
16.5 | 2.61 | C4C | as rolled | non-optimal cooling | 0.0495 | 0.0475 | 0.341 | 0.0085 | 0.0088 | 0.0195 | 0.053 | 0.022 | 0.0006 | 0.003 | 0.003 | 0.0365 | 0.0004 | 0.0055 | 0.002 | 351.6 | 72 | 2021398296 | 1303101340 | 72139141
17 | 1.728 | 27MNSIVS 6 | as rolled | micro structure | 0.2965 | 0.7 | 1.29 | 0.016 | 0.015 | 0.007 | 0.16 | 0.023 | 0.0205 | 0.099 | 0.003 | 0.0155 | 0.0004 | 0.018 | 0 | 785 | 57.9 | 2018968136 | 2805004160 | 72279095
17 | 1.842 | 27MNSIVS 6 | as rolled | micro structure | 0.2965 | 0.7 | 1.29 | 0.016 | 0.015 | 0.007 | 0.16 | 0.023 | 0.0205 | 0.099 | 0.003 | 0.0155 | 0.0004 | 0.018 | 0 | 785 | 57.9 | 2018968136 | 2805004170 | 72279095
17 | 1.795 | 27MNSIVS 6 | as rolled | micro structure | 0.2965 | 0.7 | 1.29 | 0.016 | 0.015 | 0.007 | 0.16 | 0.023 | 0.0205 | 0.099 | 0.003 | 0.0155 | 0.0004 | 0.018 | 0 | 785 | 57.9 | 2018968136 | 2805004180 | 72279095
17 | 1.824 | 27MNSIVS 6 | as rolled | micro structure | 0.2965 | 0.7 | 1.29 | 0.016 | 0.015 | 0.007 | 0.16 | 0.023 | 0.0205 | 0.099 | 0.003 | 0.0155 | 0.0004 | 0.018 | 0 | 785 | 57.9 | 2018968136 | 2805004210 | 72279095
17 | 1.848 | 27MNSIVS 6 | as rolled | micro structure | 0.2965 | 0.7 | 1.29 | 0.016 | 0.015 | 0.007 | 0.16 | 0.023 | 0.0205 | 0.099 | 0.003 | 0.0155 | 0.0004 | 0.018 | 0 | 785 | 57.9 | 2018968136 | 2805004220 | 72279095
17 | 1.868 | 27MNSIVS 6 | as rolled | micro structure | 0.2965 | 0.7 | 1.29 | 0.016 | 0.015 | 0.007 | 0.16 | 0.023 | 0.0205 | 0.099 | 0.003 | 0.0155 | 0.0004 | 0.018 | 0 | 785 | 57.9 | 2018968136 | 2805004270 | 72279095
17 | 1.811 | 27MNSIVS 6 | as rolled | micro structure | 0.2965 | 0.7 | 1.29 | 0.016 | 0.015 | 0.007 | 0.16 | 0.023 | 0.0205 | 0.099 | 0.003 | 0.0155 | 0.0004 | 0.018 | 0 | 785 | 57.9 | 2018968136 | 2805004280 | 72279095
17 | 1.457 | 32CRB4 | annealed | rusty, unclean or oily surface | 0.304 | 0.0385 | 0.765 | 0.0115 | 0.0062 | 0.016 | 1.1 | 0.031 | 0.028 | 0.004 | 0.005 | 0.031 | 0.003 | 0.007 | 0.002 | 0 | 0 | 2020337706 | 0105003101 | 72279010
17 | 1.504 | 32CRB4 | annealed | rusty, unclean or oily surface | 0.304 | 0.0385 | 0.765 | 0.0115 | 0.0062 | 0.016 | 1.1 | 0.031 | 0.028 | 0.004 | 0.005 | 0.031 | 0.003 | 0.007 | 0.002 | 0 | 0 | 2020337706 | 0105003102 | 72279010
17 | 2.02 | C 10 R PB | as rolled | surface defects | 0.11 | 0.3475 | 0.452 | 0.016 | 0.0325 | 0.0265 | 0.0655 | 0.0245 | 0.0006 | 0.003 | 0.0045 | 0.003 | 0.0004 | 0.0035 | 0.265 | 441.1 | 62.2 | 2020355516 | 2110000460 | 72132000
17 | 2.996 | C35 | as rolled | surface defects | 0.3425 | 0.2105 | 0.573 | 0.013 | 0.0275 | 0.0175 | 0.1835 | 0.022 | 0.0008 | 0.003 | 0.004 | 0.029 | 0.0004 | 0.0038 | 0.002 | 555.8 | 49.8 | 2020322616 | 2202103260 | 72139170
17 | 2.983 | C35 | as rolled | surface defects | 0.3425 | 0.2105 | 0.573 | 0.013 | 0.0275 | 0.0175 | 0.1835 | 0.022 | 0.0008 | 0.003 | 0.004 | 0.029 | 0.0004 | 0.0038 | 0.002 | 555.8 | 49.8 | 2020322616 | 2202103300 | 72139170
17 | 2.952 | C35 | as rolled | surface defects | 0.3425 | 0.2105 | 0.573 | 0.013 | 0.0275 | 0.0175 | 0.1835 | 0.022 | 0.0008 | 0.003 | 0.004 | 0.029 | 0.0004 | 0.0038 | 0.002 | 555.8 | 49.8 | 2020322616 | 2202103310 | 72139170
17 | 2.961 | C35 | as rolled | surface defects | 0.3425 | 0.2105 | 0.573 | 0.013 | 0.0275 | 0.0175 | 0.1835 | 0.022 | 0.0008 | 0.003 | 0.004 | 0.029 | 0.0004 | 0.0038 | 0.002 | 555.8 | 49.8 | 2020322616 | 2202103380 | 72139170
17 | 2.866 | C35 | as rolled | surface defects | 0.3425 | 0.2105 | 0.573 | 0.013 | 0.0275 | 0.0175 | 0.1835 | 0.022 | 0.0008 | 0.003 | 0.004 | 0.029 | 0.0004 | 0.0038 | 0.002 | 555.8 | 49.8 | 2020322616 | 2202103400 | 72139170
17 | 2.967 | C35 | as rolled | surface defects | 0.3425 | 0.2105 | 0.573 | 0.013 | 0.0275 | 0.0175 | 0.1835 | 0.022 | 0.0008 | 0.003 | 0.004 | 0.029 | 0.0004 | 0.0038 | 0.002 | 555.8 | 49.8 | 2020322616 | 2202103430 | 72139170
17 | 2.937 | C35 | as rolled | surface defects | 0.3425 | 0.2105 | 0.573 | 0.013 | 0.0275 | 0.0175 | 0.1835 | 0.022 | 0.0008 | 0.003 | 0.004 | 0.029 | 0.0004 | 0.0038 | 0.002 | 555.8 | 49.8 | 2020322616 | 2202103470 | 72139170
17 | 2.092 | C4C | as rolled | non-optimal cooling | 0.04 | 0.0445 | 0.385 | 0.0085 | 0.0105 | 0.0135 | 0.036 | 0.0255 | 0.0007 | 0.003 | 0.004 | 0.036 | 0.0004 | 0.0069 | 0.002 | 349.7 | 71 | 2021386606 | 2301102730 | 72139141
17 | 2.198 | C8C | as rolled | non-optimal cooling | 0.0945 | 0.048 | 0.339 | 0.008 | 0.0044 | 0.0175 | 0.041 | 0.0205 | 0.0013 | 0.003 | 0.004 | 0.042 | 0.0004 | 0.0059 | 0.002 | 378.4 | 71 | 2021386786 | 2202102020 | 72139149
17 | 2.199 | C8C | as rolled | non-optimal cooling | 0.0945 | 0.048 | 0.339 | 0.008 | 0.0044 | 0.0175 | 0.041 | 0.0205 | 0.0013 | 0.003 | 0.004 | 0.042 | 0.0004 | 0.0059 | 0.002 | 378.4 | 71 | 2021386786 | 2202102060 | 72139149
17 | 2 | QSTE 420 TM NB-D | as rolled | surface defects | 0.113 | 0.2095 | 1.14 | 0.012 | 0.0032 | 0.01 | 0.029 | 0.017 | 0.0016 | 0.05 | 0.003 | 0.0275 | 0 | 0.0074 | 0 | 568.3 | 55.9 | 2020357406 | 0310000920 | 72139149
17 | 2.978 | SAE 1018 | as rolled | dimension tolerance | 0.191 | 0.2055 | 0.82 | 0.0275 | 0.019 | 0.025 | 0.09 | 0.026 | 0.0005 | 0.003 | 0.003 | 0.003 | 0 | 0.0084 | 0.002 | 516.7 | 57.1 | 2020359686 | 0210005110 | 72139149
17 | 2.913 | SAE 1018 | as rolled | dimension tolerance | 0.191 | 0.2055 | 0.82 | 0.0275 | 0.019 | 0.025 | 0.09 | 0.026 | 0.0005 | 0.003 | 0.003 | 0.003 | 0 | 0.0084 | 0.002 | 516.7 | 57.1 | 2020359686 | 0210005120 | 72139149
17.5 | 2.037 | 27MNSIVS 6 | as rolled | non-optimal cooling | 0.2825 | 0.65 | 1.39 | 0.0185 | 0.0175 | 0.0145 | 0.135 | 0.018 | 0.0215 | 0.099 | 0.003 | 0.0115 | 0.0004 | 0.0176 | 0 | 780.7 | 53.8 | 2020374406 | 2301105150 | 72279095
17.5 | 2.16 | C35GPB | as rolled | non-optimal cooling | 0.371 | 0.28 | 0.76 | 0.0135 | 0.0325 | 0.0245 | 0.1965 | 0.0275 | 0.0007 | 0.003 | 0.005 | 0.003 | 0 | 0.0095 | 0.225 | 649.5 | 45.6 | 2020333296 | 0210001440 | Gutheil ansprechen
17.5 | 2.117 | C35GPB | as rolled | surface defects | 0.371 | 0.28 | 0.76 | 0.0135 | 0.0325 | 0.0245 | 0.1965 | 0.0275 | 0.0007 | 0.003 | 0.005 | 0.003 | 0 | 0.0095 | 0.225 | 649.5 | 45.6 | 2020333296 | 0210001500 | 72279095
17.5 | 2.136 | C35GPB | as rolled | surface defects | 0.371 | 0.28 | 0.76 | 0.0135 | 0.0325 | 0.0245 | 0.1965 | 0.0275 | 0.0007 | 0.003 | 0.005 | 0.003 | 0 | 0.0095 | 0.225 | 653.3 | 43.7 | 2020333296 | 1209000290 | 72279095
17.5 | 2.15 | C35GPB | as rolled | surface defects | 0.371 | 0.28 | 0.76 | 0.0135 | 0.0325 | 0.0245 | 0.1965 | 0.0275 | 0.0007 | 0.003 | 0.005 | 0.003 | 0 | 0.0095 | 0.225 | 653.3 | 43.7 | 2020333296 | 1209000340 | 72279095
17.5 | 2.077 | C35GPB | as rolled | surface defects | 0.371 | 0.28 | 0.76 | 0.0135 | 0.0325 | 0.0245 | 0.1965 | 0.0275 | 0.0007 | 0.003 | 0.005 | 0.003 | 0 | 0.0095 | 0.225 | 649.5 | 45.6 | 2020333296 | 0210001420 | 72279095
17.5 | 2.066 | C35GPB | as rolled | surface defects | 0.371 | 0.28 | 0.76 | 0.0135 | 0.0325 | 0.0245 | 0.1965 | 0.0275 | 0.0007 | 0.003 | 0.005 | 0.003 | 0 | 0.0095 | 0.225 | 649.5 | 45.6 | 2020333296 | 0210001430 | 72279095
17.5 | 2.058 | C35GPB | as rolled | surface defects | 0.371 | 0.28 | 0.76 | 0.0135 | 0.0325 | 0.0245 | 0.1965 | 0.0275 | 0.0007 | 0.003 | 0.005 | 0.003 | 0 | 0.0095 | 0.225 | 649.5 | 45.6 | 2020333296 | 0210001450 | 72279095
17.5 | 2.052 | C35GPB | as rolled | surface defects | 0.371 | 0.28 | 0.76 | 0.0135 | 0.0325 | 0.0245 | 0.1965 | 0.0275 | 0.0007 | 0.003 | 0.005 | 0.003 | 0 | 0.0095 | 0.225 | 649.5 | 45.6 | 2020333296 | 0210001460 | 72279095
17.5 | 2.066 | C35GPB | as rolled | surface defects | 0.371 | 0.28 | 0.76 | 0.0135 | 0.0325 | 0.0245 | 0.1965 | 0.0275 | 0.0007 | 0.003 | 0.005 | 0.003 | 0 | 0.0095 | 0.225 | 649.5 | 45.6 | 2020333296 | 0210001470 | 72279095
17.5 | 2.077 | C35GPB | as rolled | surface defects | 0.371 | 0.28 | 0.76 | 0.0135 | 0.0325 | 0.0245 | 0.1965 | 0.0275 | 0.0007 | 0.003 | 0.005 | 0.003 | 0 | 0.0095 | 0.225 | 649.5 | 45.6 | 2020333296 | 0210001480 | 72279095
17.5 | 2.045 | C35GPB | as rolled | surface defects | 0.371 | 0.28 | 0.76 | 0.0135 | 0.0325 | 0.0245 | 0.1965 | 0.0275 | 0.0007 | 0.003 | 0.005 | 0.003 | 0 | 0.0095 | 0.225 | 649.5 | 45.6 | 2020333296 | 0210001490 | 72279095
17.5 | 2.081 | C35GPB | as rolled | surface defects | 0.371 | 0.28 | 0.76 | 0.0135 | 0.0325 | 0.0245 | 0.1965 | 0.0275 | 0.0007 | 0.003 | 0.005 | 0.003 | 0 | 0.0095 | 0.225 | 649.5 | 45.6 | 2020333296 | 0210001510 | 72279095
17.5 | 2.083 | C35GPB | as rolled | surface defects | 0.371 | 0.28 | 0.76 | 0.0135 | 0.0325 | 0.0245 | 0.1965 | 0.0275 | 0.0007 | 0.003 | 0.005 | 0.003 | 0 | 0.0095 | 0.225 | 649.5 | 45.6 | 2020333296 | 0210001520 | 72279095
17.5 | 2.046 | C35GPB | as rolled | surface defects | 0.371 | 0.28 | 0.76 | 0.0135 | 0.0325 | 0.0245 | 0.1965 | 0.0275 | 0.0007 | 0.003 | 0.005 | 0.003 | 0 | 0.0095 | 0.225 | 653.3 | 43.7 | 2020333296 | 1209000260 | 72279095
17.5 | 2.096 | C35GPB | as rolled | surface defects | 0.37 | 0.2685 | 0.77 | 0.019 | 0.03 | 0.016 | 0.178 | 0.019 | 0.0006 | 0.003 | 0.0055 | 0.003 | 0 | 0.0071 | 0.235 | 659.7 | 46.1 | 2020377466 | 2301105070 | 72279095
17.5 | 2.059 | C35GPB | as rolled | surface defects | 0.369 | 0.2645 | 0.75 | 0.019 | 0.035 | 0.02 | 0.1855 | 0.0205 | 0.0005 | 0.003 | 0.003 | 0.003 | 0 | 0.0093 | 0.225 | 649.2 | 39.7 | 2020377436 | 2301104910 | Gutheil ansprechen
17.5 | 2.069 | C35GPB | as rolled | surface defects | 0.369 | 0.2645 | 0.75 | 0.019 | 0.035 | 0.02 | 0.1855 | 0.0205 | 0.0005 | 0.003 | 0.003 | 0.003 | 0 | 0.0093 | 0.225 | 649.2 | 39.7 | 2020377436 | 2301104940 | Gutheil ansprechen
17.5 | 1.805 | C35GPB | as rolled | surface defects | 0.369 | 0.2645 | 0.75 | 0.019 | 0.035 | 0.02 | 0.1855 | 0.0205 | 0.0005 | 0.003 | 0.003 | 0.003 | 0 | 0.0093 | 0.225 | 649.2 | 39.7 | 2020377436 | 2301104960 | Gutheil ansprechen
17.5 | 2.067 | C35GPB | as rolled | surface defects | 0.369 | 0.2645 | 0.75 | 0.019 | 0.035 | 0.02 | 0.1855 | 0.0205 | 0.0005 | 0.003 | 0.003 | 0.003 | 0 | 0.0093 | 0.225 | 649.2 | 39.7 | 2020377436 | 2301104980 | Gutheil ansprechen
17.5 | 1.538 | C35GPB | as rolled | surface defects | 0.369 | 0.2645 | 0.75 | 0.019 | 0.035 | 0.02 | 0.1855 | 0.0205 | 0.0005 | 0.003 | 0.003 | 0.003 | 0 | 0.0093 | 0.225 | 649.2 | 39.7 | 2020377436 | 2301104990 | Gutheil ansprechen
17.5 | 2.077 | C35GPB | as rolled | surface defects | 0.369 | 0.2645 | 0.75 | 0.019 | 0.035 | 0.02 | 0.1855 | 0.0205 | 0.0005 | 0.003 | 0.003 | 0.003 | 0 | 0.0093 | 0.225 | 649.2 | 39.7 | 2020377436 | 2301104950 | Gutheil ansprechen
17.5 | 2.088 | C35GPB | as rolled | surface defects | 0.369 | 0.2645 | 0.75 | 0.019 | 0.035 | 0.02 | 0.1855 | 0.0205 | 0.0005 | 0.003 | 0.003 | 0.003 | 0 | 0.0093 | 0.225 | 649.2 | 39.7 | 2020377436 | 2301104970 | Gutheil ansprechen
17.5 | 2.102 | C35GPB | as rolled | surface defects | 0.369 | 0.2645 | 0.75 | 0.019 | 0.035 | 0.02 | 0.1855 | 0.0205 | 0.0005 | 0.003 | 0.003 | 0.003 | 0 | 0.0093 | 0.225 | 649.2 | 39.7 | 2020377436 | 2301105000 | Gutheil ansprechen
17.5 | 2.019 | C35GPB | as rolled | surface defects | 0.369 | 0.2645 | 0.75 | 0.019 | 0.035 | 0.02 | 0.1855 | 0.0205 | 0.0005 | 0.003 | 0.003 | 0.003 | 0 | 0.0093 | 0.225 | 649.2 | 39.7 | 2020377436 | 2301105010 | Gutheil ansprechen
17.5 | 2.046 | C35GPB | as rolled | surface defects | 0.369 | 0.2645 | 0.75 | 0.019 | 0.035 | 0.02 | 0.1855 | 0.0205 | 0.0005 | 0.003 | 0.003 | 0.003 | 0 | 0.0093 | 0.225 | 649.2 | 39.7 | 2020377436 | 2301105020 | Gutheil ansprechen
17.5 | 1.084 | C35GPB | as rolled | surface defects | 0.37 | 0.3 | 0.775 | 0.0215 | 0.035 | 0.0225 | 0.1985 | 0.027 | 0.0008 | 0.003 | 0.004 | 0.003 | 0 | 0.0062 | 0.215 | 657.9 | 41.7 | 2021394356 | 2302190091 | Gutheil ansprechen
17.5 | 0.995 | C35GPB | as rolled | surface defects | 0.37 | 0.3 | 0.775 | 0.0215 | 0.035 | 0.0225 | 0.1985 | 0.027 | 0.0008 | 0.003 | 0.004 | 0.003 | 0 | 0.0062 | 0.215 | 657.9 | 41.7 | 2021394356 | 2302190101 | Gutheil ansprechen
17.5 | 2.05 | C35GPB | as rolled | surface defects | 0.37 | 0.3 | 0.775 | 0.0215 | 0.035 | 0.0225 | 0.1985 | 0.027 | 0.0008 | 0.003 | 0.004 | 0.003 | 0 | 0.0062 | 0.215 | 657.9 | 41.7 | 2021394356 | 2302105930 | 72279095
17.5 | 2.096 | C35GPB | as rolled | surface defects | 0.37 | 0.3 | 0.775 | 0.0215 | 0.035 | 0.0225 | 0.1985 | 0.027 | 0.0008 | 0.003 | 0.004 | 0.003 | 0 | 0.0062 | 0.215 | 657.9 | 41.7 | 2021394356 | 2302106030 | 72279095
17.5 | 2.08 | C35GPB | as rolled | surface defects | 0.37 | 0.3 | 0.775 | 0.0215 | 0.035 | 0.0225 | 0.1985 | 0.027 | 0.0008 | 0.003 | 0.004 | 0.003 | 0 | 0.0062 | 0.215 | 657.9 | 41.7 | 2021394356 | 2402100060 | 72279095
17.5 | 2.085 | C35GPB | as rolled | surface defects | 0.37 | 0.3 | 0.775 | 0.0215 | 0.035 | 0.0225 | 0.1985 | 0.027 | 0.0008 | 0.003 | 0.004 | 0.003 | 0 | 0.0062 | 0.215 | 657.9 | 41.7 | 2021394356 | 2402100080 | 72279095
17.5 | 2.052 | C35GPB | as rolled | surface defects | 0.37 | 0.3 | 0.775 | 0.0215 | 0.035 | 0.0225 | 0.1985 | 0.027 | 0.0008 | 0.003 | 0.004 | 0.003 | 0 | 0.0062 | 0.215 | 657.9 | 41.7 | 2021394356 | 2402100090 | 72279095
17.5 | 2.084 | C35GPB | as rolled | surface defects | 0.37 | 0.3 | 0.775 | 0.0215 | 0.035 | 0.0225 | 0.1985 | 0.027 | 0.0008 | 0.003 | 0.004 | 0.003 | 0 | 0.0062 | 0.215 | 657.9 | 41.7 | 2021394356 | 2402100100 | 72279095
17.5 | 2.051 | C35GPB | as rolled | surface defects | 0.37 | 0.3 | 0.775 | 0.0215 | 0.035 | 0.0225 | 0.1985 | 0.027 | 0.0008 | 0.003 | 0.004 | 0.003 | 0 | 0.0062 | 0.215 | 657.9 | 41.7 | 2021394356 | 2402100110 | 72279095
17.5 | 2.092 | C35GPB | as rolled | surface defects | 0.37 | 0.3 | 0.775 | 0.0215 | 0.035 | 0.0225 | 0.1985 | 0.027 | 0.0008 | 0.003 | 0.004 | 0.003 | 0 | 0.0062 | 0.215 | 657.9 | 41.7 | 2021394356 | 2402100180 | 72279095
17.5 | 2.077 | C35GPB | as rolled | surface defects | 0.37 | 0.3 | 0.775 | 0.0215 | 0.035 | 0.0225 | 0.1985 | 0.027 | 0.0008 | 0.003 | 0.004 | 0.003 | 0 | 0.0062 | 0.215 | 657.9 | 41.7 | 2021394356 | 2402100250 | 72279095
17.5 | 2.079 | C35GPB | as rolled | surface defects | 0.37 | 0.3 | 0.775 | 0.0215 | 0.035 | 0.0225 | 0.1985 | 0.027 | 0.0008 | 0.003 | 0.004 | 0.003 | 0 | 0.0062 | 0.215 | 657.9 | 41.7 | 2021394356 | 2402100260 | 72279095
17.5 | 2.078 | C35GPB | as rolled | surface defects | 0.37 | 0.3 | 0.775 | 0.0215 | 0.035 | 0.0225 | 0.1985 | 0.027 | 0.0008 | 0.003 | 0.004 | 0.003 | 0 | 0.0062 | 0.215 | 657.9 | 41.7 | 2021394356 | 2402100270 | 72279095
17.5 | 1.985 | C35GPB | as rolled | surface defects | 0.3725 | 0.291 | 0.77 | 0.0195 | 0.035 | 0.0205 | 0.1895 | 0.0245 | 0.001 | 0.003 | 0.006 | 0.003 | 0 | 0.0077 | 0.225 | 657 | 43.3 | 2021394366 | 2402100300 | 72279095
17.5 | 2.008 | C35GPB | as rolled | surface defects | 0.3725 | 0.291 | 0.77 | 0.0195 | 0.035 | 0.0205 | 0.1895 | 0.0245 | 0.001 | 0.003 | 0.006 | 0.003 | 0 | 0.0077 | 0.225 | 657 | 43.3 | 2021394366 | 2402100310 | 72279095
17.5 | 2.084 | C35GPB | as rolled | surface defects | 0.3725 | 0.291 | 0.77 | 0.0195 | 0.035 | 0.0205 | 0.1895 | 0.0245 | 0.001 | 0.003 | 0.006 | 0.003 | 0 | 0.0077 | 0.225 | 657 | 43.3 | 2021394366 | 2402100340 | 72279095
17.5 | 2.086 | C35GPB | as rolled | surface defects | 0.3725 | 0.291 | 0.77 | 0.0195 | 0.035 | 0.0205 | 0.1895 | 0.0245 | 0.001 | 0.003 | 0.006 | 0.003 | 0 | 0.0077 | 0.225 | 657 | 43.3 | 2021394366 | 2402100350 | 72279095
17.5 | 2.091 | C35GPB | as rolled | surface defects | 0.3725 | 0.291 | 0.77 | 0.0195 | 0.035 | 0.0205 | 0.1895 | 0.0245 | 0.001 | 0.003 | 0.006 | 0.003 | 0 | 0.0077 | 0.225 | 657 | 43.3 | 2021394366 | 2402100400 | 72279095
17.5 | 2 | C4C | as rolled | surface defects | 0.04 | 0.0445 | 0.385 | 0.0085 | 0.0105 | 0.0135 | 0.036 | 0.0255 | 0.0007 | 0.003 | 0.004 | 0.036 | 0.0004 | 0.0069 | 0.002 | 352.3 | 64.1 | 2021386606 | 2301104650 | 72139141
17.5 | 2 | C4C | as rolled | surface defects | 0.04 | 0.0445 | 0.385 | 0.0085 | 0.0105 | 0.0135 | 0.036 | 0.0255 | 0.0007 | 0.003 | 0.004 | 0.036 | 0.0004 | 0.0069 | 0.002 | 352.3 | 64.1 | 2021386606 | 2301104660 | 72139141
17.5 | 2.102 | C8C | as rolled | surface defects | 0.099 | 0.0495 | 0.3315 | 0.011 | 0.0083 | 0.018 | 0.063 | 0.037 | 0.0006 | 0.003 | 0.0085 | 0.0415 | 0.0004 | 0.0065 | 0.002 | 387 | 62 | 2020374256 | 2511002850 | 72139149
18 | 1.46 | 20 MNB 3 | as rolled | non-optimal cooling | 0.211 | 0.0845 | 0.82 | 0.013 | 0.0053 | 0.02 | 0.262 | 0.023 | 0.0385 | 0.003 | 0.004 | 0.042 | 0.0032 | 0.0054 | 0.002 | 544.9 | 63 | 2021387866 | 2401102681 | 72279010
18 | 1.466 | 20 MNB 3 | as rolled | non-optimal cooling | 0.211 | 0.0845 | 0.82 | 0.013 | 0.0053 | 0.02 | 0.262 | 0.023 | 0.0385 | 0.003 | 0.004 | 0.042 | 0.0032 | 0.0054 | 0.002 | 544.9 | 63 | 2021387866 | 2401102682 | 72279010
18 | 2.104 | C 10 R PB | as rolled | non-optimal cooling | 0.118 | 0.3235 | 0.4605 | 0.0155 | 0.0275 | 0.024 | 0.093 | 0.044 | 0.0007 | 0.003 | 0.006 | 0.003 | 0.0004 | 0.0066 | 0.26 | 438.5 | 57.3 | 2021389166 | 2401101080 | 72132000
18 | 2.002 | C 10 R PB | as rolled | surface defects | 0.11 | 0.3475 | 0.452 | 0.016 | 0.0325 | 0.0265 | 0.0655 | 0.0245 | 0.0006 | 0.003 | 0.0045 | 0.003 | 0.0004 | 0.0035 | 0.265 | 433.8 | 61.7 | 2020355516 | 1209002050 | 72132000
18 | 2.101 | C 10 R PB | as rolled | surface defects | 0.118 | 0.3235 | 0.4605 | 0.0155 | 0.0275 | 0.024 | 0.093 | 0.044 | 0.0007 | 0.003 | 0.006 | 0.003 | 0.0004 | 0.0066 | 0.26 | 438.5 | 57.3 | 2021389166 | 2401101210 | 72132000
18 | 1.967 | C 10 R PB | as rolled | surface defects | 0.118 | 0.3235 | 0.4605 | 0.0155 | 0.0275 | 0.024 | 0.093 | 0.044 | 0.0007 | 0.003 | 0.006 | 0.003 | 0.0004 | 0.0066 | 0.26 | 438.5 | 57.3 | 2021389166 | 2401101090 | 72132000
18 | 1.987 | C 10 R PB | as rolled | surface defects | 0.118 | 0.3235 | 0.4605 | 0.0155 | 0.0275 | 0.024 | 0.093 | 0.044 | 0.0007 | 0.003 | 0.006 | 0.003 | 0.0004 | 0.0066 | 0.26 | 438.5 | 57.3 | 2021389166 | 2401101100 | 72132000
18 | 2.001 | C 10 R PB | as rolled | surface defects | 0.118 | 0.3235 | 0.4605 | 0.0155 | 0.0275 | 0.024 | 0.093 | 0.044 | 0.0007 | 0.003 | 0.006 | 0.003 | 0.0004 | 0.0066 | 0.26 | 438.5 | 57.3 | 2021389166 | 2401101150 | 72132000
18 | 2.015 | C 10 R PB | as rolled | surface defects | 0.118 | 0.3235 | 0.4605 | 0.0155 | 0.0275 | 0.024 | 0.093 | 0.044 | 0.0007 | 0.003 | 0.006 | 0.003 | 0.0004 | 0.0066 | 0.26 | 438.5 | 57.3 | 2021389166 | 2401101170 | 72132000
18 | 1.962 | C 10 R PB | as rolled | surface defects | 0.118 | 0.3235 | 0.4605 | 0.0155 | 0.0275 | 0.024 | 0.093 | 0.044 | 0.0007 | 0.003 | 0.006 | 0.003 | 0.0004 | 0.0066 | 0.26 | 439.3 | 57.8 | 2021389166 | 2401101240 | 72132000
18 | 1.96 | C 10 R PB | as rolled | surface defects | 0.118 | 0.3235 | 0.4605 | 0.0155 | 0.0275 | 0.024 | 0.093 | 0.044 | 0.0007 | 0.003 | 0.006 | 0.003 | 0.0004 | 0.0066 | 0.26 | 439.3 | 57.8 | 2021389166 | 2401101260 | 72132000
18 | 1.981 | C 10 R PB | as rolled | surface defects | 0.118 | 0.3235 | 0.4605 | 0.0155 | 0.0275 | 0.024 | 0.093 | 0.044 | 0.0007 | 0.003 | 0.006 | 0.003 | 0.0004 | 0.0066 | 0.26 | 439.3 | 57.8 | 2021389166 | 2401101300 | 72132000
18 | 2.009 | C 10 R PB | as rolled | surface defects | 0.118 | 0.3235 | 0.4605 | 0.0155 | 0.0275 | 0.024 | 0.093 | 0.044 | 0.0007 | 0.003 | 0.006 | 0.003 | 0.0004 | 0.0066 | 0.26 | 439.3 | 57.8 | 2021389166 | 2401101330 | 72132000
18 | 1.975 | C 10 R PB | as rolled | surface defects | 0.118 | 0.3235 | 0.4605 | 0.0155 | 0.0275 | 0.024 | 0.093 | 0.044 | 0.0007 | 0.003 | 0.006 | 0.003 | 0.0004 | 0.0066 | 0.26 | 439.3 | 57.8 | 2021389166 | 2401101340 | 72132000
18 | 1.995 | C 10 R PB | as rolled | surface defects | 0.118 | 0.3235 | 0.4605 | 0.0155 | 0.0275 | 0.024 | 0.093 | 0.044 | 0.0007 | 0.003 | 0.006 | 0.003 | 0.0004 | 0.0066 | 0.26 | 439.3 | 57.8 | 2021389166 | 2401101350 | 72132000
18 | 2.002 | C 10 R PB | as rolled | surface defects | 0.118 | 0.3235 | 0.4605 | 0.0155 | 0.0275 | 0.024 | 0.093 | 0.044 | 0.0007 | 0.003 | 0.006 | 0.003 | 0.0004 | 0.0066 | 0.26 | 439.3 | 57.8 | 2021389166 | 2401101370 | 72132000
18 | 1.432 | C15 | as rolled | surface defects | 0.1555 | 0.048 | 0.432 | 0.012 | 0.0063 | 0.0125 | 0.065 | 0.0215 | 0.0007 | 0.003 | 0.0045 | 0.0415 | 0.0004 | 0.0055 | 0.002 | 418.4 | 46 | 2021387996 | 2401101581 | 72139149
18 | 1.984 | C15GPB | as rolled | surface defects | 0.1745 | 0.2945 | 0.5595 | 0.0165 | 0.026 | 0.026 | 0.072 | 0.026 | 0.0006 | 0.005 | 0.006 | 0.003 | 0.0004 | 0.0087 | 0.24 | 486.2 | 38.4 | 2020360436 | 2010001630 | 72132000
18 | 2.039 | C45GPB | as rolled | decarburization | 0.49 | 0.19 | 0.76 | 0.018 | 0.027 | 0.011 | 0.1435 | 0.018 | 0.0017 | 0.003 | 0.003 | 0.025 | 0.0004 | 0.0055 | 0.175 | 713.2 | 33.4 | 2020356516 | 3108001650 | 72279095
18 | 2.047 | C45GPB | as rolled | decarburization | 0.49 | 0.19 | 0.76 | 0.018 | 0.027 | 0.011 | 0.1435 | 0.018 | 0.0017 | 0.003 | 0.003 | 0.025 | 0.0004 | 0.0055 | 0.175 | 713.2 | 33.4 | 2020356516 | 3108001660 | 72279095
18 | 2.089 | C45GPB | as rolled | decarburization | 0.49 | 0.19 | 0.76 | 0.018 | 0.027 | 0.011 | 0.1435 | 0.018 | 0.0017 | 0.003 | 0.003 | 0.025 | 0.0004 | 0.0055 | 0.175 | 713.2 | 33.4 | 2020356516 | 3108001670 | 72279095
18 | 2.102 | C4C | as rolled | non-optimal cooling | 0.0495 | 0.0485 | 0.334 | 0.0105 | 0.0045 | 0.0265 | 0.045 | 0.0235 | 0.001 | 0.003 | 0.0035 | 0.036 | 0.0004 | 0.006 | 0.002 | 361.1 | 70.4 | 2020369476 | 2010001380 | 72139141
18 | 1.978 | C4C | as rolled | surface defects | 0.04 | 0.0445 | 0.385 | 0.0085 | 0.0105 | 0.0135 | 0.036 | 0.0255 | 0.0007 | 0.003 | 0.004 | 0.036 | 0.0004 | 0.0069 | 0.002 | 354.1 | 66.2 | 2021386606 | 2401101380 | 72139141
18.5 | 1.979 | 28B2 | as rolled | surface defects | 0.2655 | 0.0435 | 0.785 | 0.013 | 0.007 | 0.02 | 0.257 | 0.027 | 0.0265 | 0.004 | 0.0075 | 0.025 | 0.0032 | 0.0065 | 0.002 | 541.6 | 51.2 | 2020361786 | 3108003740 | 72279010
18.5 | 2.616 | C45GPB | as rolled | non-optimal cooling | 0.476 | 0.247 | 0.755 | 0.015 | 0.0215 | 0.0155 | 0.193 | 0.0165 | 0.0006 | 0.003 | 0.003 | 0.003 | 0.0004 | 0.0041 | 0.2 | 705.8 | 37.6 | 2020372246 | 2611005210 | Gutheil ansprechen
19 | 1.47 | 19MNB4 | as rolled | non-optimal cooling | 0.2135 | 0.075 | 0.815 | 0.011 | 0.005 | 0.0075 | 0.2625 | 0.022 | 0.0325 | 0.003 | 0.003 | 0.0365 | 0.003 | 0.0066 | 0.002 | 528.4 | 68 | 2021391656 | 0602103201 | 72279010
19 | 1.473 | 19MNB4 | as rolled | non-optimal cooling | 0.2135 | 0.075 | 0.815 | 0.011 | 0.005 | 0.0075 | 0.2625 | 0.022 | 0.0325 | 0.003 | 0.003 | 0.0365 | 0.003 | 0.0066 | 0.002 | 528.4 | 68 | 2021391656 | 0602103202 | 72279010
19 | 1.461 | 19MNB4 | as rolled | non-optimal cooling | 0.217 | 0.0805 | 0.805 | 0.0085 | 0.0054 | 0.006 | 0.27 | 0.0165 | 0.0375 | 0.003 | 0.004 | 0.0455 | 0.0034 | 0.0065 | 0.002 | 534.6 | 66 | 2021396716 | 1403101911 | 72279010
19 | 1.467 | 19MNB4 | as rolled | dimension tolerance | 0.2135 | 0.075 | 0.815 | 0.011 | 0.005 | 0.0075 | 0.2625 | 0.022 | 0.0325 | 0.003 | 0.003 | 0.0365 | 0.003 | 0.0066 | 0.002 | 528.4 | 68 | 2021391656 | 0602103371 | 72279010
19 | 1.96 | 19MNB4 | as rolled | dimension tolerance | 0.204 | 0.0805 | 0.91 | 0.014 | 0.0037 | 0.0155 | 0.0435 | 0.0335 | 0.0335 | 0.003 | 0.003 | 0.0385 | 0.0033 | 0.0062 | 0.002 | 510.7 | 48.7 | 2021391976 | 0602105250 | 72279010
19 | 1.66 | 20MNB4 | as rolled | dimension tolerance | 0.1853 | 0.1816 | 1.3409 | 0.0085 | 0.0017 | 0.0647 | 0.0425 | 0.0313 | 0.0273 | 0.0022 | 0.0075 | 0.0333 | 0.0029 | 0.0041 | 0 | 555.8 | 56 | 2021813320 | 0702100410 | 72279010
19 | 1.92 | 27MNSIVS 6 | as rolled | remains | 0.278 | 0.655 | 1.38 | 0.0165 | 0.02 | 0.016 | 0.128 | 0.028 | 0.018 | 0.098 | 0.005 | 0.0125 | 0.0004 | 0.013 | 0 | 747.5 | 57.5 | 2019275226 | 0501002010 | 72279095
19 | 2.014 | 27MNSIVS 6 | as rolled | remains | 0.278 | 0.655 | 1.38 | 0.0165 | 0.02 | 0.016 | 0.128 | 0.028 | 0.018 | 0.098 | 0.005 | 0.0125 | 0.0004 | 0.013 | 0 | 747.5 | 57.5 | 2019275226 | 0501002020 | 72279095
19 | 2.013 | 27MNSIVS 6 | as rolled | remains | 0.278 | 0.655 | 1.38 | 0.0165 | 0.02 | 0.016 | 0.128 | 0.028 | 0.018 | 0.098 | 0.005 | 0.0125 | 0.0004 | 0.013 | 0 | 747.5 | 57.5 | 2019275226 | 0501002040 | 72279095
19 | 2.006 | 27MNSIVS 6 | as rolled | remains | 0.278 | 0.655 | 1.38 | 0.0165 | 0.02 | 0.016 | 0.128 | 0.028 | 0.018 | 0.098 | 0.005 | 0.0125 | 0.0004 | 0.013 | 0 | 747.5 | 57.5 | 2019275226 | 0501002050 | 72279095
19 | 1.991 | 27MNSIVS 6 | as rolled | remains | 0.278 | 0.655 | 1.38 | 0.0165 | 0.02 | 0.016 | 0.128 | 0.028 | 0.018 | 0.098 | 0.005 | 0.0125 | 0.0004 | 0.013 | 0 | 747.5 | 57.5 | 2019275226 | 0501002060 | 72279095
19 | 2.014 | 27MNSIVS 6 | as rolled | remains | 0.278 | 0.655 | 1.38 | 0.0165 | 0.02 | 0.016 | 0.128 | 0.028 | 0.018 | 0.098 | 0.005 | 0.0125 | 0.0004 | 0.013 | 0 | 747.5 | 57.5 | 2019275226 | 0501002070 | 72279095
19 | 2.013 | 27MNSIVS 6 | as rolled | remains | 0.278 | 0.655 | 1.38 | 0.0165 | 0.02 | 0.016 | 0.128 | 0.028 | 0.018 | 0.098 | 0.005 | 0.0125 | 0.0004 | 0.013 | 0 | 747.5 | 57.5 | 2019275226 | 0501002080 | 72279095
19 | 2.011 | 27MNSIVS 6 | as rolled | remains | 0.278 | 0.655 | 1.38 | 0.0165 | 0.02 | 0.016 | 0.128 | 0.028 | 0.018 | 0.098 | 0.005 | 0.0125 | 0.0004 | 0.013 | 0 | 747.5 | 57.5 | 2019275226 | 0501002090 | 72279095
19 | 1.92 | 27MNSIVS 6 | as rolled | remains | 0.278 | 0.655 | 1.38 | 0.0165 | 0.02 | 0.016 | 0.128 | 0.028 | 0.018 | 0.098 | 0.005 | 0.0125 | 0.0004 | 0.013 | 0 | 747.5 | 57.5 | 2019275226 | 0501002100 | 72279095
19 | 1.344 | 27MNSIVS6 | as rolled | surface defects | 0.291 | 0.665 | 1.4 | 0.019 | 0.022 | 0.0155 | 0.1345 | 0.0285 | 0.0235 | 0.101 | 0.004 | 0.018 | 0.0005 | 0.019 | 0 | 777 | 55 | 2020329256 | 2709000452 | 72279010
19 | 1.42 | 27MNSIVS6 | as rolled | surface defects | 0.2905 | 0.66 | 1.405 | 0.0115 | 0.024 | 0.022 | 0.1255 | 0.033 | 0.022 | 0.097 | 0.0055 | 0.0215 | 0.0004 | 0.0158 | 0 | 781.2 | 47.8 | 2021387116 | 1403104061 | 72279010
19 | 1.435 | 27MNSIVS6 | as rolled | surface defects | 0.2905 | 0.66 | 1.405 | 0.0115 | 0.024 | 0.022 | 0.1255 | 0.033 | 0.022 | 0.097 | 0.0055 | 0.0215 | 0.0004 | 0.0158 | 0 | 781.2 | 47.8 | 2021387116 | 1403104062 | 72279010
19 | 1.984 | 28B2 | as rolled | surface defects | 0.2655 | 0.0435 | 0.785 | 0.013 | 0.007 | 0.02 | 0.257 | 0.027 | 0.0265 | 0.004 | 0.0075 | 0.025 | 0.0032 | 0.0065 | 0.002 | 546 | 51 | 2020361786 | 3108004130 | 72279010
19 | 2.005 | 28B2 | as rolled | surface defects | 0.2655 | 0.0435 | 0.785 | 0.013 | 0.007 | 0.02 | 0.257 | 0.027 | 0.0265 | 0.004 | 0.0075 | 0.025 | 0.0032 | 0.0065 | 0.002 | 546 | 51 | 2020361786 | 3108004140 | 72279010
19 | 1.968 | 28B2 | as rolled | surface defects | 0.2655 | 0.0435 | 0.785 | 0.013 | 0.007 | 0.02 | 0.257 | 0.027 | 0.0265 | 0.004 | 0.0075 | 0.025 | 0.0032 | 0.0065 | 0.002 | 546 | 51 | 2020361786 | 3108004150 | 72279010
19 | 2.058 | 28B2 | as rolled | surface defects | 0.2655 | 0.0435 | 0.785 | 0.013 | 0.007 | 0.02 | 0.257 | 0.027 | 0.0265 | 0.004 | 0.0075 | 0.025 | 0.0032 | 0.0065 | 0.002 | 546 | 51 | 2020361786 | 3108004160 | 72279010
19 | 2.028 | 28B2 | as rolled | surface defects | 0.252 | 0.0735 | 0.745 | 0.0105 | 0.0064 | 0.0195 | 0.2245 | 0.035 | 0.0335 | 0.003 | 0.006 | 0.0395 | 0.0031 | 0.0059 | 0.002 | 549.7 | 53 | 2021391536 | 0602103870 | 72279010
19 | 1.968 | C 10 R PB | as rolled | surface defects | 0.115 | 0.35 | 0.4535 | 0.017 | 0.028 | 0.0205 | 0.0635 | 0.0215 | 0.0006 | 0.003 | 0.004 | 0.003 | 0.0004 | 0.0056 | 0.27 | 435.4 | 57.8 | 2020355526 | 0508000990 | 72132000
19 | 1.983 | C 10 R PB | as rolled | surface defects | 0.115 | 0.35 | 0.4535 | 0.017 | 0.028 | 0.0205 | 0.0635 | 0.0215 | 0.0006 | 0.003 | 0.004 | 0.003 | 0.0004 | 0.0056 | 0.27 | 435.4 | 57.8 | 2020355526 | 0508001000 | 72132000
19 | 2.001 | C 10 R PB | as rolled | surface defects | 0.115 | 0.35 | 0.4535 | 0.017 | 0.028 | 0.0205 | 0.0635 | 0.0215 | 0.0006 | 0.003 | 0.004 | 0.003 | 0.0004 | 0.0056 | 0.27 | 435.4 | 57.8 | 2020355526 | 0508001020 | 72132000
19 | 2.56 | C45GPB | as rolled | non-optimal cooling | 0.476 | 0.247 | 0.755 | 0.015 | 0.0215 | 0.0155 | 0.193 | 0.0165 | 0.0006 | 0.003 | 0.003 | 0.003 | 0.0004 | 0.0041 | 0.2 | 718.2 | 35.9 | 2020372246 | 1511005540 | Gutheil ansprechen
19 | 2.583 | C45GPB | as rolled | non-optimal cooling | 0.4705 | 0.2395 | 0.76 | 0.0155 | 0.026 | 0.0195 | 0.191 | 0.019 | 0.0007 | 0.003 | 0.003 | 0.003 | 0.0004 | 0.0039 | 0.18 | 705.6 | 39.1 | 2020376686 | 0602102840 | 72279095
19 | 2.597 | C45GPB | as rolled | non-optimal cooling | 0.477 | 0.2235 | 0.755 | 0.017 | 0.027 | 0.009 | 0.1865 | 0.0215 | 0.0006 | 0.003 | 0.003 | 0.003 | 0.0004 | 0.0027 | 0.19 | 719.6 | 34.5 | 2021389246 | 1403100730 | 72279095
19 | 2.546 | C45GPB | as rolled | surface defects | 0.474 | 0.244 | 0.76 | 0.0145 | 0.023 | 0.022 | 0.183 | 0.029 | 0.0006 | 0.003 | 0.0095 | 0.003 | 0.0004 | 0.0039 | 0.18 | 728.9 | 30.6 | 2021389216 | 0602102860 | 72279095
19 | 2.515 | C45GPB | as rolled | surface defects | 0.474 | 0.244 | 0.76 | 0.0145 | 0.023 | 0.022 | 0.183 | 0.029 | 0.0006 | 0.003 | 0.0095 | 0.003 | 0.0004 | 0.0039 | 0.18 | 728.9 | 30.6 | 2021389216 | 0602102880 | 72279095
19 | 2.527 | C45GPB | as rolled | surface defects | 0.474 | 0.244 | 0.76 | 0.0145 | 0.023 | 0.022 | 0.183 | 0.029 | 0.0006 | 0.003 | 0.0095 | 0.003 | 0.0004 | 0.0039 | 0.18 | 728.9 | 30.6 | 2021389216 | 0602102890 | 72279095
19 | 2.591 | C45GPB | as rolled | surface defects | 0.474 | 0.244 | 0.76 | 0.0145 | 0.023 | 0.022 | 0.183 | 0.029 | 0.0006 | 0.003 | 0.0095 | 0.003 | 0.0004 | 0.0039 | 0.18 | 716.4 | 31.4 | 2021389216 | 1403100710 | Gutheil ansprechen
19 | 1.54 | C4C | as rolled | non-optimal cooling | 0.0495 | 0.05 | 0.3395 | 0.011 | 0.0061 | 0.013 | 0.047 | 0.016 | 0.0005 | 0.003 | 0.0055 | 0.0345 | 0.0004 | 0.0061 | 0.002 | 353.7 | 55.5 | 2020369456 | 2010000751 | 72139141
19 | 1.388 | C4C | as rolled | surface defects | 0.0495 | 0.05 | 0.3395 | 0.011 | 0.0061 | 0.013 | 0.047 | 0.016 | 0.0005 | 0.003 | 0.0055 | 0.0345 | 0.0004 | 0.0061 | 0.002 | 353.7 | 55.5 | 2020369456 | 2010000821 | 72139141
19 | 2.517 | C4C | as rolled | surface defects | 0.039 | 0.048 | 0.3375 | 0.0075 | 0.0055 | 0.031 | 0.0425 | 0.023 | 0.0007 | 0.003 | 0.0035 | 0.041 | 0.0004 | 0.0068 | 0.002 | 353.9 | 66.9 | 2021386626 | 0602102940 | 72139141
19 | 2.565 | C4C | as rolled | surface defects | 0.039 | 0.048 | 0.3375 | 0.0075 | 0.0055 | 0.031 | 0.0425 | 0.023 | 0.0007 | 0.003 | 0.0035 | 0.041 | 0.0004 | 0.0068 | 0.002 | 353.9 | 66.9 | 2021386626 | 0602102950 | 72139141
19 | 2.549 | C4C | as rolled | surface defects | 0.039 | 0.048 | 0.3375 | 0.0075 | 0.0055 | 0.031 | 0.0425 | 0.023 | 0.0007 | 0.003 | 0.0035 | 0.041 | 0.0004 | 0.0068 | 0.002 | 353.9 | 66.9 | 2021386626 | 0602102970 | 72139141
19 | 2.542 | C4C | as rolled | surface defects | 0.039 | 0.048 | 0.3375 | 0.0075 | 0.0055 | 0.031 | 0.0425 | 0.023 | 0.0007 | 0.003 | 0.0035 | 0.041 | 0.0004 | 0.0068 | 0.002 | 353.9 | 66.9 | 2021386626 | 0602102980 | 72139141
19 | 2.212 | C72D | as rolled | non-optimal cooling | 0.7255 | 0.21 | 0.608 | 0.006 | 0.0012 | 0.0165 | 0.0335 | 0.0245 | 0.0018 | 0 | 0.0035 | 0.0255 | 0 | 0.0054 | 0 | 875.9 | 26 | 2020331346 | 0109000340 | 72139170
19 | 2.196 | C72D | as rolled | non-optimal cooling | 0.7255 | 0.21 | 0.608 | 0.006 | 0.0012 | 0.0165 | 0.0335 | 0.0245 | 0.0018 | 0 | 0.0035 | 0.0255 | 0 | 0.0054 | 0 | 875.9 | 26 | 2020331346 | 0109000350 | 72139170
20 | 2.064 | C35GPB | as rolled | surface defects | 0.37 | 0.2835 | 0.78 | 0.0185 | 0.0315 | 0.025 | 0.1915 | 0.024 | 0.0009 | 0.003 | 0.005 | 0.003 | 0 | 0.0081 | 0.22 | 667.2 | 35.9 | 2020371476 | 2711004450 | 72279095
20 | 2.039 | C35GPB | as rolled | surface defects | 0.37 | 0.2835 | 0.78 | 0.0185 | 0.0315 | 0.025 | 0.1915 | 0.024 | 0.0009 | 0.003 | 0.005 | 0.003 | 0 | 0.0081 | 0.22 | 667.2 | 35.9 | 2020371476 | 2711004500 | 72279095
20 | 2.014 | C35GPB | as rolled | surface defects | 0.37 | 0.2835 | 0.78 | 0.0185 | 0.0315 | 0.025 | 0.1915 | 0.024 | 0.0009 | 0.003 | 0.005 | 0.003 | 0 | 0.0081 | 0.22 | 667.2 | 35.9 | 2020371476 | 2711004310 | 72279095
20 | 2.032 | C35GPB | as rolled | surface defects | 0.37 | 0.2835 | 0.78 | 0.0185 | 0.0315 | 0.025 | 0.1915 | 0.024 | 0.0009 | 0.003 | 0.005 | 0.003 | 0 | 0.0081 | 0.22 | 667.2 | 35.9 | 2020371476 | 2711004320 | 72279095
20 | 2.024 | C35GPB | as rolled | surface defects | 0.37 | 0.2835 | 0.78 | 0.0185 | 0.0315 | 0.025 | 0.1915 | 0.024 | 0.0009 | 0.003 | 0.005 | 0.003 | 0 | 0.0081 | 0.22 | 667.2 | 35.9 | 2020371476 | 2711004350 | 72279095
20 | 2.033 | C35GPB | as rolled | surface defects | 0.37 | 0.2835 | 0.78 | 0.0185 | 0.0315 | 0.025 | 0.1915 | 0.024 | 0.0009 | 0.003 | 0.005 | 0.003 | 0 | 0.0081 | 0.22 | 667.2 | 35.9 | 2020371476 | 2711004370 | 72279095
20 | 2.016 | C35GPB | as rolled | surface defects | 0.37 | 0.2835 | 0.78 | 0.0185 | 0.0315 | 0.025 | 0.1915 | 0.024 | 0.0009 | 0.003 | 0.005 | 0.003 | 0 | 0.0081 | 0.22 | 667.2 | 35.9 | 2020371476 | 2711004380 | 72279095
20 | 2.024 | C35GPB | as rolled | surface defects | 0.37 | 0.2835 | 0.78 | 0.0185 | 0.0315 | 0.025 | 0.1915 | 0.024 | 0.0009 | 0.003 | 0.005 | 0.003 | 0 | 0.0081 | 0.22 | 667.2 | 35.9 | 2020371476 | 2711004390 | 72279095
20 | 2.022 | C35GPB | as rolled | surface defects | 0.37 | 0.2835 | 0.78 | 0.0185 | 0.0315 | 0.025 | 0.1915 | 0.024 | 0.0009 | 0.003 | 0.005 | 0.003 | 0 | 0.0081 | 0.22 | 667.2 | 35.9 | 2020371476 | 2711004400 | 72279095
20 | 2.032 | C35GPB | as rolled | surface defects | 0.37 | 0.2835 | 0.78 | 0.0185 | 0.0315 | 0.025 | 0.1915 | 0.024 | 0.0009 | 0.003 | 0.005 | 0.003 | 0 | 0.0081 | 0.22 | 667.2 | 35.9 | 2020371476 | 2711004470 | 72279095
20 | 1.803 | C35GPB | as rolled | surface defects | 0.37 | 0.2835 | 0.78 | 0.0185 | 0.0315 | 0.025 | 0.1915 | 0.024 | 0.0009 | 0.003 | 0.005 | 0.003 | 0 | 0.0081 | 0.22 | 667.2 | 35.9 | 2020371476 | 2711004480 | 72279095
20 | 2.022 | C35GPB | as rolled | surface defects | 0.37 | 0.2835 | 0.78 | 0.0185 | 0.0315 | 0.025 | 0.1915 | 0.024 | 0.0009 | 0.003 | 0.005 | 0.003 | 0 | 0.0081 | 0.22 | 667.2 | 35.9 | 2020371476 | 2711004510 | 72279095
20 | 1.988 | C35GPB | as rolled | surface defects | 0.37 | 0.2835 | 0.78 | 0.0185 | 0.0315 | 0.025 | 0.1915 | 0.024 | 0.0009 | 0.003 | 0.005 | 0.003 | 0 | 0.0081 | 0.22 | 667.2 | 35.9 | 2020371476 | 2711004530 | 72279095
20 | 1.988 | C35GPB | as rolled | surface defects | 0.37 | 0.2835 | 0.78 | 0.0185 | 0.0315 | 0.025 | 0.1915 | 0.024 | 0.0009 | 0.003 | 0.005 | 0.003 | 0 | 0.0081 | 0.22 | 667.2 | 35.9 | 2020371476 | 2711004580 | 72279095
20 | 1.976 | C35GPB | as rolled | surface defects | 0.37 | 0.2685 | 0.77 | 0.019 | 0.03 | 0.016 | 0.178 | 0.019 | 0.0006 | 0.003 | 0.0055 | 0.003 | 0 | 0.0071 | 0.235 | 652.8 | 42.2 | 2020377466 | 2401104670 | 72279095
20 | 1.992 | C35GPB | as rolled | surface defects | 0.37 | 0.2685 | 0.77 | 0.019 | 0.03 | 0.016 | 0.178 | 0.019 | 0.0006 | 0.003 | 0.0055 | 0.003 | 0 | 0.0071 | 0.235 | 652.8 | 42.2 | 2020377466 | 2401104680 | 72279095
20 | 1.734 | C35GPB | as rolled | surface defects | 0.37 | 0.2685 | 0.77 | 0.019 | 0.03 | 0.016 | 0.178 | 0.019 | 0.0006 | 0.003 | 0.0055 | 0.003 | 0 | 0.0071 | 0.235 | 652.8 | 42.2 | 2020377466 | 2401104750 | 72279095
20 | 1.99 | C35GPB | as rolled | surface defects | 0.369 | 0.2645 | 0.75 | 0.019 | 0.035 | 0.02 | 0.1855 | 0.0205 | 0.0005 | 0.003 | 0.003 | 0.003 | 0 | 0.0093 | 0.225 | 648.3 | 35.3 | 2020377436 | 1612000440 | 72279095
20 | 2.05 | C45GPB | as rolled | non-optimal cooling | 0.4745 | 0.181 | 0.775 | 0.0195 | 0.0255 | 0.019 | 0.1405 | 0.0215 | 0.0017 | 0.003 | 0.003 | 0.0345 | 0.0004 | 0.0043 | 0.165 | 694.7 | 33.5 | 2020356566 | 1209004300 | 72279095
20 | 2.005 | D65-2 | as rolled | remains | 0.653 | 0.2295 | 0.745 | 0.012 | 0.0055 | 0.0055 | 0.035 | 0.0195 | 0.0013 | 0.003 | 0.003 | 0.035 | 0 | 0.0056 | 0 | 844.2 | 19 | 2020380286 | 2401105150 | 72139170
20 | 2.028 | D65-2 | as rolled | remains | 0.653 | 0.2295 | 0.745 | 0.012 | 0.0055 | 0.0055 | 0.035 | 0.0195 | 0.0013 | 0.003 | 0.003 | 0.035 | 0 | 0.0056 | 0 | 844.2 | 19 | 2020380286 | 2401105160 | 72139170
20 | 2.018 | D65-2 | as rolled | remains | 0.653 | 0.2295 | 0.745 | 0.012 | 0.0055 | 0.0055 | 0.035 | 0.0195 | 0.0013 | 0.003 | 0.003 | 0.035 | 0 | 0.0056 | 0 | 844.2 | 19 | 2020380286 | 2401105170 | 72139170
20 | 2.084 | D65-2 | as rolled | remains | 0.653 | 0.2295 | 0.745 | 0.012 | 0.0055 | 0.0055 | 0.035 | 0.0195 | 0.0013 | 0.003 | 0.003 | 0.035 | 0 | 0.0056 | 0 | 844.2 | 19 | 2020380286 | 2401105180 | 72139170
20 | 1.99 | D65-2 | as rolled | remains | 0.653 | 0.2295 | 0.745 | 0.012 | 0.0055 | 0.0055 | 0.035 | 0.0195 | 0.0013 | 0.003 | 0.003 | 0.035 | 0 | 0.0056 | 0 | 844.2 | 19 | 2020380286 | 2401105190 | 72139170
20 | 2.069 | QSTE 420 TM NB-D | as rolled | dimension tolerance | 0.1065 | 0.1705 | 1.13 | 0.01 | 0.0072 | 0.0495 | 0.0525 | 0.0435 | 0.0011 | 0.047 | 0.014 | 0.02 | 0 | 0.007 | 0 | 549.9 | 43.3 | 2020352196 | 1209003910 | 72139149
21 | 1.486 | 19MNB4 | as rolled | non-optimal cooling | 0.2135 | 0.075 | 0.815 | 0.011 | 0.005 | 0.0075 | 0.2625 | 0.022 | 0.0325 | 0.003 | 0.003 | 0.0365 | 0.003 | 0.0066 | 0.002 | 0 | 0 | 2021391656 | 0702104492 | 72279010
21 | 1.45 | 19MNB4 | as rolled | non-optimal cooling | 0.2115 | 0.0725 | 0.815 | 0.0115 | 0.0053 | 0.005 | 0.265 | 0.02 | 0.035 | 0.0035 | 0.003 | 0.044 | 0.0031 | 0.0051 | 0.002 | 0 | 0 | 2021391666 | 0702104551 | 72279010
21 | 1.449 | 19MNB4 | as rolled | non-optimal cooling | 0.2115 | 0.0725 | 0.815 | 0.0115 | 0.0053 | 0.005 | 0.265 | 0.02 | 0.035 | 0.0035 | 0.003 | 0.044 | 0.0031 | 0.0051 | 0.002 | 0 | 0 | 2021391666 | 0702104552 | 72279010
21 | 1.467 | 19MNB4 | as rolled | non-optimal cooling | 0.2115 | 0.0725 | 0.815 | 0.0115 | 0.0053 | 0.005 | 0.265 | 0.02 | 0.035 | 0.0035 | 0.003 | 0.044 | 0.0031 | 0.0051 | 0.002 | 0 | 0 | 2021391666 | 0702104561 | 72279010
21 | 1.46 | 19MNB4 | as rolled | non-optimal cooling | 0.2115 | 0.0725 | 0.815 | 0.0115 | 0.0053 | 0.005 | 0.265 | 0.02 | 0.035 | 0.0035 | 0.003 | 0.044 | 0.0031 | 0.0051 | 0.002 | 0 | 0 | 2021391666 | 0702104611 | 72279010
21 | 1.457 | 19MNB4 | as rolled | dimension tolerance | 0.2135 | 0.075 | 0.815 | 0.011 | 0.005 | 0.0075 | 0.2625 | 0.022 | 0.0325 | 0.003 | 0.003 | 0.0365 | 0.003 | 0.0066 | 0.002 | 0 | 0 | 2021391656 | 0702104451 | 72279010
21 | 1.466 | 19MNB4 | as rolled | dimension tolerance | 0.2135 | 0.075 | 0.815 | 0.011 | 0.005 | 0.0075 | 0.2625 | 0.022 | 0.0325 | 0.003 | 0.003 | 0.0365 | 0.003 | 0.0066 | 0.002 | 0 | 0 | 2021391656 | 0702104452 | 72279010
21 | 1.99 | 27MNSIVS 6 | as rolled | non-optimal cooling | 0.29 | 0.66 | 1.4 | 0.018 | 0.0195 | 0.012 | 0.131 | 0.0175 | 0.024 | 0.1025 | 0.003 | 0.012 | 0.0004 | 0.0153 | 0 | 758.8 | 49.1 | 2020374396 | 1712000310 | Gutheil ansprechen
21 | 2.028 | 27MNSIVS 6 | as rolled | non-optimal cooling | 0.2965 | 0.66 | 1.39 | 0.015 | 0.015 | 0.0135 | 0.1385 | 0.0225 | 0.0195 | 0.099 | 0.003 | 0.007 | 0.0004 | 0.017 | 0 | 794.3 | 48.4 | 2020376786 | 1503103350 | Gutheil ansprechen
21 | 1.471 | 32CRB4 | as rolled | surface defects | 0.3155 | 0.06 | 0.765 | 0.0125 | 0.0041 | 0.021 | 1.13 | 0.029 | 0.0275 | 0.004 | 0.003 | 0.023 | 0.0037 | 0.0068 | 0.002 | 677 | 45.7 | 2020362576 | 0109002581 | 72279010
21 | 1.958 | 37MNSI5 | as rolled | non-optimal cooling | 0.071 | 0.0329 | 1.182 | 0.0659 | 0.299 | 0.0751 | 0.042 | 0.0502 | 0.0008 | 0.0021 | 0.017 | 0.0011 | 0.0008 | 0.0085 | 0.001 | 432.8 | 37.1 | 2020802750 | 2711005020 | 72132000
21 | 1.963 | 37MNSI5 | as rolled | non-optimal cooling | 0.071 | 0.0329 | 1.182 | 0.0659 | 0.299 | 0.0751 | 0.042 | 0.0502 | 0.0008 | 0.0021 | 0.017 | 0.0011 | 0.0008 | 0.0085 | 0.001 | 432.8 | 37.1 | 2020802750 | 2711005030 | 72132000
21 | 2.041 | C45GPB | as rolled | non-optimal cooling | 0.465 | 0.1825 | 0.78 | 0.02 | 0.0245 | 0.02 | 0.138 | 0.021 | 0.0016 | 0.003 | 0.003 | 0.0345 | 0.0004 | 0.0036 | 0.165 | 696 | 33.6 | 2020363206 | 1910002630 | 72279095
21 | 1.999 | C45GPB | as rolled | non-optimal cooling | 0.4615 | 0.18 | 0.77 | 0.0205 | 0.023 | 0.018 | 0.1325 | 0.0205 | 0.0022 | 0.003 | 0.003 | 0.033 | 0.0004 | 0.0052 | 0.17 | 687.3 | 28.7 | 2020363186 | 3009001710 | Gutheil ansprechen
21 | 2.048 | C45GPB | as rolled | surface defects | 0.482 | 0.209 | 0.745 | 0.013 | 0.0235 | 0.0195 | 0.1895 | 0.0275 | 0.0005 | 0.003 | 0.0095 | 0.003 | 0.0004 | 0.0045 | 0.17 | 720 | 31.8 | 2020333326 | 0408004620 | 72279095
21 | 2.058 | C45GPB | as rolled | surface defects | 0.482 | 0.209 | 0.745 | 0.013 | 0.0235 | 0.0195 | 0.1895 | 0.0275 | 0.0005 | 0.003 | 0.0095 | 0.003 | 0.0004 | 0.0045 | 0.17 | 720 | 31.8 | 2020333326 | 0408004630 | 72279095
21 | 2.048 | C45GPB | as rolled | surface defects | 0.482 | 0.209 | 0.745 | 0.013 | 0.0235 | 0.0195 | 0.1895 | 0.0275 | 0.0005 | 0.003 | 0.0095 | 0.003 | 0.0004 | 0.0045 | 0.17 | 720 | 31.8 | 2020333326 | 0408004700 | 72279095
21 | 2.065 | C45GPB | as rolled | surface defects | 0.482 | 0.209 | 0.745 | 0.013 | 0.0235 | 0.0195 | 0.1895 | 0.0275 | 0.0005 | 0.003 | 0.0095 | 0.003 | 0.0004 | 0.0045 | 0.17 | 720 | 31.8 | 2020333326 | 0408004790 | 72279095
21 | 2.054 | C45GPB | as rolled | surface defects | 0.482 | 0.209 | 0.745 | 0.013 | 0.0235 | 0.0195 | 0.1895 | 0.0275 | 0.0005 | 0.003 | 0.0095 | 0.003 | 0.0004 | 0.0045 | 0.17 | 720 | 31.8 | 2020333326 | 0408004840 | 72279095
21 | 2.595 | C45GPB | as rolled | surface defects | 0.474 | 0.244 | 0.76 | 0.0145 | 0.023 | 0.022 | 0.183 | 0.029 | 0.0006 | 0.003 | 0.0095 | 0.003 | 0.0004 | 0.0039 | 0.18 | 717.5 | 35.3 | 2021389216 | 1503101690 | 72279095
21 | 2.595 | C45GPB | as rolled | surface defects | 0.474 | 0.244 | 0.76 | 0.0145 | 0.023 | 0.022 | 0.183 | 0.029 | 0.0006 | 0.003 | 0.0095 | 0.003 | 0.0004 | 0.0039 | 0.18 | 717.5 | 35.3 | 2021389216 | 1503101730 | 72279095
21 | 1.687 | C8C | as rolled | remains | 0.1 | 0.0485 | 0.349 | 0.01 | 0.0029 | 0.016 | 0.051 | 0.019 | 0.0009 | 0.003 | 0.003 | 0.0395 | 0.0004 | 0.0068 | 0.002 | 387.1 | 61 | 2021386766 | 0702103540 | 72139149
21 | 1.999 | EINFAHRMENGE | as rolled | dimension tolerance | 0.0395 | 0.074 | 0.3375 | 0.0115 | 0.0056 | 0.028 | 0.0705 | 0.034 | 0.015 | 0.0255 | 0.0135 | 0.0335 | 0.0004 | 0.009 | 0 | 344.8 | 45.4 | 2019800576 | 1910002420 | 72139149
21 | 1.93 | EINFAHRMENGE | as rolled | dimension tolerance | 0.0395 | 0.074 | 0.3375 | 0.0115 | 0.0056 | 0.028 | 0.0705 | 0.034 | 0.015 | 0.0255 | 0.0135 | 0.0335 | 0.0004 | 0.009 | 0 | 344.8 | 45.4 | 2019800576 | 1910002430 | 72139149
21 | 2.106 | EINFAHRMENGE | as rolled | dimension tolerance | 0.0395 | 0.074 | 0.3375 | 0.0115 | 0.0056 | 0.028 | 0.0705 | 0.034 | 0.015 | 0.0255 | 0.0135 | 0.0335 | 0.0004 | 0.009 | 0 | 346.8 | 53.7 | 2019800576 | 1511005710 | 72139149
21 | 2.955 | SAE 1018 | as rolled | dimension tolerance | 0.191 | 0.2055 | 0.82 | 0.0275 | 0.019 | 0.025 | 0.09 | 0.026 | 0.0005 | 0.003 | 0.003 | 0.003 | 0 | 0.0084 | 0.002 | 515.4 | 48.5 | 2020359686 | 3009001070 | 72139149
22 | 2.002 | 16MNCRPB5 | as rolled | non-optimal cooling | 0.168 | 0.222 | 1.26 | 0.013 | 0.025 | 0.0215 | 0.98 | 0.03 | 0.0018 | 0.003 | 0.0055 | 0.025 | 0 | 0.0079 | 0.23 | 566.1 | 52.7 | 2020384066 | 1603100670 | Gutheil ansprechen
22 | 1.47 | C15 | as rolled | non-optimal cooling | 0.144 | 0.0545 | 0.429 | 0.0085 | 0.0026 | 0.02 | 0.051 | 0.0235 | 0.0008 | 0.003 | 0.003 | 0.0495 | 0.0004 | 0.0068 | 0.002 | 413.4 | 63 | 2020336756 | 0110001451 | 72139149
22 | 1.478 | C15 | as rolled | non-optimal cooling | 0.164 | 0.049 | 0.4555 | 0.0105 | 0.0053 | 0.0065 | 0.0375 | 0.0165 | 0.0008 | 0.003 | 0.003 | 0.0345 | 0.0004 | 0.007 | 0.002 | 423.5 | 62 | 2020374366 | 0802100882 | 72139149
22 | 1.455 | C15 | as rolled | non-optimal cooling | 0.164 | 0.049 | 0.4555 | 0.0105 | 0.0053 | 0.0065 | 0.0375 | 0.0165 | 0.0008 | 0.003 | 0.003 | 0.0345 | 0.0004 | 0.007 | 0.002 | 423.5 | 62 | 2020374366 | 0802100911 | 72139149
22 | 1.471 | C15 | as rolled | surface defects | 0.164 | 0.049 | 0.4555 | 0.0105 | 0.0053 | 0.0065 | 0.0375 | 0.0165 | 0.0008 | 0.003 | 0.003 | 0.0345 | 0.0004 | 0.007 | 0.002 | 423.5 | 62 | 2020374366 | 0802100841 | 72139149
22 | 1.461 | C15 | as rolled | surface defects | 0.164 | 0.049 | 0.4555 | 0.0105 | 0.0053 | 0.0065 | 0.0375 | 0.0165 | 0.0008 | 0.003 | 0.003 | 0.0345 | 0.0004 | 0.007 | 0.002 | 423.5 | 62 | 2020374366 | 0802100842 | 72139149
22 | 2.159 | C8C | as rolled | non-optimal cooling | 0.0945 | 0.048 | 0.339 | 0.008 | 0.0044 | 0.0175 | 0.041 | 0.0205 | 0.0013 | 0.003 | 0.004 | 0.042 | 0.0004 | 0.0059 | 0.002 | 364.3 | 61 | 2021386786 | 0802100610 | 72139149
22 | 2.178 | C8C | as rolled | surface defects | 0.0945 | 0.048 | 0.339 | 0.008 | 0.0044 | 0.0175 | 0.041 | 0.0205 | 0.0013 | 0.003 | 0.004 | 0.042 | 0.0004 | 0.0059 | 0.002 | 364.3 | 61 | 2021386786 | 0802100640 | 72139149
22 | 2.084 | C8C | as rolled | surface defects | 0.0945 | 0.048 | 0.339 | 0.008 | 0.0044 | 0.0175 | 0.041 | 0.0205 | 0.0013 | 0.003 | 0.004 | 0.042 | 0.0004 | 0.0059 | 0.002 | 364.3 | 61 | 2021386786 | 0802100720 | 72139149
22 | 2.586 | SAE 1018 | as rolled | dimension tolerance | 0.191 | 0.2055 | 0.82 | 0.0275 | 0.019 | 0.025 | 0.09 | 0.026 | 0.0005 | 0.003 | 0.003 | 0.003 | 0 | 0.0084 | 0.002 | 498.2 | 45.9 | 2020359686 | 3009004260 | 72139149
23 | 1.949 | 27MNSIVS 6 | as rolled | remains | 0.2775 | 0.675 | 1.395 | 0.015 | 0.017 | 0.015 | 0.128 | 0.021 | 0.025 | 0.0905 | 0.003 | 0.0135 | 0.0004 | 0.0155 | 0 | 729 | 50.6 | 2020374416 | 2402105450 | 72279095
23 | 1.967 | 27MNSIVS 6 | as rolled | remains | 0.2775 | 0.675 | 1.395 | 0.015 | 0.017 | 0.015 | 0.128 | 0.021 | 0.025 | 0.0905 | 0.003 | 0.0135 | 0.0004 | 0.0155 | 0 | 729 | 50.6 | 2020374416 | 2402105460 | 72279095
23 | 1.957 | 27MNSIVS 6 | as rolled | remains | 0.2775 | 0.675 | 1.395 | 0.015 | 0.017 | 0.015 | 0.128 | 0.021 | 0.025 | 0.0905 | 0.003 | 0.0135 | 0.0004 | 0.0155 | 0 | 729 | 50.6 | 2020374416 | 2402105470 | 72279095
23 | 1.954 | 27MNSIVS 6 | as rolled | remains | 0.2775 | 0.675 | 1.395 | 0.015 | 0.017 | 0.015 | 0.128 | 0.021 | 0.025 | 0.0905 | 0.003 | 0.0135 | 0.0004 | 0.0155 | 0 | 729 | 50.6 | 2020374416 | 2402105480 | 72279095
23 | 1.944 | 27MNSIVS 6 | as rolled | remains | 0.2775 | 0.675 | 1.395 | 0.015 | 0.017 | 0.015 | 0.128 | 0.021 | 0.025 | 0.0905 | 0.003 | 0.0135 | 0.0004 | 0.0155 | 0 | 729 | 50.6 | 2020374416 | 2402105490 | 72279095
23 | 1.943 | 27MNSIVS 6 | as rolled | remains | 0.2775 | 0.675 | 1.395 | 0.015 | 0.017 | 0.015 | 0.128 | 0.021 | 0.025 | 0.0905 | 0.003 | 0.0135 | 0.0004 | 0.0155 | 0 | 732.5 | 51 | 2020374416 | 2402105500 | 72279095
23 | 1.943 | 27MNSIVS 6 | as rolled | remains | 0.2775 | 0.675 | 1.395 | 0.015 | 0.017 | 0.015 | 0.128 | 0.021 | 0.025 | 0.0905 | 0.003 | 0.0135 | 0.0004 | 0.0155 | 0 | 732.5 | 51 | 2020374416 | 2402105510 | 72279095
23 | 1.952 | 27MNSIVS 6 | as rolled | remains | 0.2775 | 0.675 | 1.395 | 0.015 | 0.017 | 0.015 | 0.128 | 0.021 | 0.025 | 0.0905 | 0.003 | 0.0135 | 0.0004 | 0.0155 | 0 | 732.5 | 51 | 2020374416 | 2402105520 | 72279095
23 | 1.944 | 27MNSIVS 6 | as rolled | remains | 0.2775 | 0.675 | 1.395 | 0.015 | 0.017 | 0.015 | 0.128 | 0.021 | 0.025 | 0.0905 | 0.003 | 0.0135 | 0.0004 | 0.0155 | 0 | 721.8 | 57 | 2020374416 | 2402105530 | 72279095
23 | 1.964 | 27MNSIVS 6 | as rolled | remains | 0.2775 | 0.675 | 1.395 | 0.015 | 0.017 | 0.015 | 0.128 | 0.021 | 0.025 | 0.0905 | 0.003 | 0.0135 | 0.0004 | 0.0155 | 0 | 721.8 | 57 | 2020374416 | 2402105540 | 72279095
23 | 1.953 | 27MNSIVS 6 | as rolled | remains | 0.2775 | 0.675 | 1.395 | 0.015 | 0.017 | 0.015 | 0.128 | 0.021 | 0.025 | 0.0905 | 0.003 | 0.0135 | 0.0004 | 0.0155 | 0 | 721.8 | 57 | 2020374416 | 2402105550 | 72279095
23 | 1.919 | 27MNSIVS 6 | as rolled | remains | 0.2775 | 0.675 | 1.395 | 0.015 | 0.017 | 0.015 | 0.128 | 0.021 | 0.025 | 0.0905 | 0.003 | 0.0135 | 0.0004 | 0.0155 | 0 | 721.8 | 57 | 2020374416 | 2402105560 | 72279095
23 | 1.977 | 27MNSIVS 6 | as rolled | remains | 0.2775 | 0.675 | 1.395 | 0.015 | 0.017 | 0.015 | 0.128 | 0.021 | 0.025 | 0.0905 | 0.003 | 0.0135 | 0.0004 | 0.0155 | 0 | 721.8 | 57 | 2020374416 | 2402105570 | 72279095
23 | 2.003 | 27MNSIVS 6 | as rolled | non-optimal cooling | 0.287 | 0.655 | 1.38 | 0.014 | 0.018 | 0.02 | 0.137 | 0.027 | 0.0215 | 0.099 | 0.0045 | 0.01 | 0.0004 | 0.0169 | 0 | 771.4 | 53 | 2020337556 | 2909001240 | Gutheil ansprechen
23 | 2.728 | 30 CRMOB 1 | as rolled | non-optimal cooling | 0.2915 | 0.072 | 0.92 | 0.011 | 0.0072 | 0.013 | 0.212 | 0.0315 | 0.0345 | 0.003 | 0.0905 | 0.038 | 0.0024 | 0.0061 | 0 | 635.2 | 60 | 2021387666 | 2402104770 | 72279010
23 | 3.015 | 30 CRMOB 1 | as rolled | rusty, unclean or oily surface | 0.291 | 0.0785 | 0.9 | 0.012 | 0.0069 | 0.01 | 0.2155 | 0.024 | 0.038 | 0.003 | 0.0905 | 0.0355 | 0.0025 | 0.0063 | 0 | 617 | 58 | 2021387676 | 2501101900 | 72279010
23 | 2.92 | 30 CRMOB 1 | as rolled | surface defects | 0.2965 | 0.077 | 0.915 | 0.014 | 0.0074 | 0.0105 | 0.211 | 0.022 | 0.036 | 0.003 | 0.089 | 0.038 | 0.0024 | 0.0061 | 0 | 622.9 | 59 | 2021387686 | 2501102320 | 72279010
23 | 1.902 | C 10 R PB | as rolled | surface defects | 0.113 | 0.3415 | 0.456 | 0.018 | 0.0285 | 0.0195 | 0.099 | 0.039 | 0.0008 | 0.003 | 0.0055 | 0.003 | 0.0004 | 0.0045 | 0.26 | 427.8 | 60.2 | 2021389156 | 2402104120 | 72132000
23 | 1.982 | C 10 R PB | as rolled | surface defects | 0.113 | 0.3415 | 0.456 | 0.018 | 0.0285 | 0.0195 | 0.099 | 0.039 | 0.0008 | 0.003 | 0.0055 | 0.003 | 0.0004 | 0.0045 | 0.26 | 427.8 | 60.2 | 2021389156 | 2402104130 | 72132000
23 | 1.988 | C 10 R PB | as rolled | surface defects | 0.113 | 0.3415 | 0.456 | 0.018 | 0.0285 | 0.0195 | 0.099 | 0.039 | 0.0008 | 0.003 | 0.0055 | 0.003 | 0.0004 | 0.0045 | 0.26 | 427.8 | 60.2 | 2021389156 | 2402104170 | 72132000
23 | 1.99 | C 10 R PB | as rolled | surface defects | 0.113 | 0.3415 | 0.456 | 0.018 | 0.0285 | 0.0195 | 0.099 | 0.039 | 0.0008 | 0.003 | 0.0055 | 0.003 | 0.0004 | 0.0045 | 0.26 | 427.8 | 60.2 | 2021389156 | 2402104190 | 72132000
23 | 2.1 | C11G2 | as rolled | remains | 0.1125 | 0.0435 | 0.396 | 0.011 | 0.015 | 0.019 | 0.036 | 0.0335 | 0.0006 | 0.003 | 0.003 | 0.027 | 0.0004 | 0.0069 | 0.002 | 390.3 | 65.4 | 2020349016 | 1309003810 | 72139149
23 | 2.002 | C45GPB | as rolled | non-optimal cooling | 0.4665 | 0.1835 | 0.78 | 0.018 | 0.03 | 0.0195 | 0.133 | 0.02 | 0.0018 | 0.003 | 0.003 | 0.04 | 0.0004 | 0.0047 | 0.165 | 677.1 | 31.7 | 2020363166 | 2909000010 | Gutheil ansprechen
23 | 2.598 | C45GPB | as rolled | non-optimal cooling | 0.471 | 0.244 | 0.76 | 0.017 | 0.025 | 0.023 | 0.188 | 0.025 | 0.0006 | 0.003 | 0.004 | 0.003 | 0.0004 | 0.0034 | 0.2 | 701 | 33.3 | 2021394506 | 2402102930 | 72279095
23 | 2.411 | EINFAHRMENGE | as rolled | non-optimal cooling | 0.1115 | 0.047 | 0.3455 | 0.015 | 0.0055 | 0.0145 | 0.0645 | 0.022 | 0.0009 | 0.003 | 0.009 | 0.041 | 0.0004 | 0.0062 | 0.002 | 369 | 63.4 | 2018800386 | 2811002520 | 72139149
25 | 2.122 | 32CRB4 | as rolled | surface defects | 0.3015 | 0.043 | 0.765 | 0.013 | 0.01 | 0.016 | 1.097 | 0.0525 | 0.028 | 0.004 | 0.0065 | 0.027 | 0.0027 | 0.0074 | 0.002 | 653 | 48 | 2020329126 | 1712004090 | 72279010
25 | 1.936 | C4C | as rolled | surface defects | 0.0435 | 0.0425 | 0.341 | 0.0085 | 0.0056 | 0.0205 | 0.046 | 0.0285 | 0.0008 | 0.003 | 0.0065 | 0.0415 | 0.0004 | 0.0059 | 0.002 | 342.3 | 60 | 2021396236 | 2502104480 | 72139141
25 | 2.076 | QSTE 420 TM NB-D | as rolled | dimension tolerance | 0.1175 | 0.206 | 1.16 | 0.0135 | 0.0036 | 0.011 | 0.0365 | 0.018 | 0.0014 | 0.0545 | 0.003 | 0.028 | 0.0004 | 0.0079 | 0 | 562.8 | 52.6 | 2020357416 | 1309005050 | 72139149