## 210422
NO. | ITEM | COIL NO. | GRADE | SPEC | QUALITY | WEIGHT | NET WEIGHT | GROSS WEIGHT | THICKNESS | WIDTH | LENGTH | TREATMENT | OILED | F. COATED | B. COATED | USAGE | F. COLOR | B. COLOR | YP | TS | EL | HRB | C | SI | Mn
1 | ALCOSTA | CQL051B | 2 | SABC1470 | H590H | 3230 | 3230 | 3253 | 1.833 | 1170.9 | 195 | XX | AL | 100 |  | AAS1 |  |  | 387 | 54.6 | 29 |  | 0.2336 | 0.236 | 1.159
2 | ALCOSTA | CQL051C | 2 | SABC1470 | H590H | 6880 | 6880 | 6904 | 1.831 | 1170.4 | 416 | XX | AL | 100 |  | AAS1 |  |  | 387 | 54.6 | 29 |  | 0.2336 | 0.236 | 1.159
3 | ALCOSTA | CQK284AA | 2 | EN-DX53D+AS | LQ | 5490 | 5490 | 5517 | 0.701 | 1090.4 | 960 | XX | AL | 120 |  | SC5 |  |  | 167 | 30.6 | 34 |  | 0.0019 | 0.004 | 0.08
4 | GA | CQZ754B | 3 | SGAFC590DP | H590D | 13830 | 13830 | 13843 | 2.287 | 1343.3 | 577 | XX | AG | 140 |  | AK0 |  |  | 387 | 63.6 | 29 |  | 0.0693 | 0.178 | 1.885
5 | GI | BAS3410B | 3 | VW-CR4+Z | EQ | 2400 | 2400 | 0 | 0.713 | 1378.8 | 314 | XX | FH | 100 |  | AK0 |  |  | 153 | 28.8 | 45 | 0 | 0.0013 | 0.002 | 0.064
6 | GI | BAS6675B | 3 | VW-CR4+Z | EQ | 3060 | 3060 | 0 | 0.712 | 1378.9 | 400 | XX | FH | 100 |  | AK0 |  |  | 158 | 29 | 44 | 0 | 0.0015 | 0.002 | 0.058
7 | GI | BAS2244B | 3 | A653-CS/A-L | H280Y | 2970 | 2970 | 0 | 0.49 | 1220.6 | 649 | XX | AL | 275 |  | TE0N |  |  | 205 | 37.6 | 32 | 0 | 0.0021 | 0.002 | 0.253
8 | GA | BAS7616B | 3 | SGAPH440 | S440 | 9640 | 9640 | 0 | 2.004 | 868.6 | 710 | XX | AH | 140 |  | AK0 |  |  | 402 | 51.2 | 29 | 0 | 0.0775 | 0.011 | 1.305
9 | GA | BAS7857A | 3 | SGAFH590FB | H590F | 15520 | 15520 | 0 | 2.031 | 1215.9 | 810 | XX | AH | 140 |  | AK0 |  |  | 620 | 66.2 | 21 | 0 | 0.069 | 0.139 | 1.466
10 | GA | BAS7850A | 3 | SGAFH590FB | H590F | 14070 | 14070 | 0 | 2.031 | 1215.3 | 734 | XX | AH | 140 |  | AK0 |  |  | 605 | 65.6 | 22 | 0 | 0.069 | 0.139 | 1.466
11 | GA | BAS3228AA | 3 | SGAPH370 | S370 | 2430 | 2430 | 0 | 2.01 | 1062.8 | 145 | XX | AH | 140 | 0 | AK0 |  |  | 332 | 43.3 | 36 | 74 | 0.0639 | 0.011 | 0.77
12 | GA | BAS7861A | 3 | SGAFH590FB | H590F | 9390 | 9390 | 0 | 2.032 | 1217.1 | 489 | XX | AH | 140 |  | AK0 |  |  | 606 | 65.1 | 23 | 0 | 0.069 | 0.139 | 1.466
13 | GA | BAS7732A | 3 | SGAPH440 | S440 | 3230 | 3230 | 0 | 2.306 | 979.6 | 184 | XX | AH | 140 |  | AK0 |  |  | 387 | 49.7 | 32 | 0 | 0.0819 | 0.01 | 1.238
14 | GA | BAS7757A | 3 | SGAHC | CQ | 3440 | 3440 | 0 | 2.508 | 1170.5 | 151 | XX | AG | 140 |  | AM0 |  |  | 260 | 37.3 | 43 | 0 | 0.0358 | 0.008 | 0.178
15 | GA | BAS3228BB | 3 | SGAPH370 | S370 | 2880 | 2880 | 0 | 2.02 | 1060.8 | 171 | XX | AH | 140 | 0 | AK0 |  |  | 332 | 43.3 | 36 | 74 | 0.0639 | 0.011 | 0.77
16 | GA | BAS5420BA | 3 | SGAPH440 | S440 | 2410 | 2410 | 0 | 2.64 | 1315 | 89 | XX | AH | 140 |  | AK0 |  |  | 382 | 46.6 | 36 | 0 | 0.0626 | 0.009 | 1.033
17 | GA | BAS8177A | 3 | SGAPH440 | S440 | 11710 | 11710 | 0 | 3.054 | 1070.6 | 457 | XX | AH | 140 |  | AK0 |  |  | 432 | 50.4 | 34 | 0 | 0.0643 | 0.009 | 1.033
18 | GA | BAS7616A | 3 | SGAPH440 | S440 | 9440 | 9440 | 0 | 2 | 867.6 | 697 | XX | AH | 140 |  | AK0 |  |  | 402 | 51.2 | 29 | 0 | 0.0775 | 0.011 | 1.305
19 | GA | BAS7758A | 3 | SGAHC | CQ | 3360 | 3360 | 0 | 2.494 | 1169.2 | 148 | XX | AG | 140 |  | AM0 |  |  | 269 | 37.3 | 43 | 0 | 0.0358 | 0.008 | 0.178
20 | GA | BAS2595CA | 3 | SGAFH590FB | H590F | 2040 | 2040 | 0 | 2.02 | 1149.6 | 112 | XX | AH | 140 |  | AK0 |  |  | 627 | 66.4 | 19 | 0 | 0.0753 | 0.139 | 1.501
21 | GA | BAS8177B | 3 | SGAPH440 | S440 | 11540 | 11540 | 0 | 3.05 | 1070.3 | 452 | XX | AH | 140 |  | AK0 |  |  | 432 | 50.4 | 34 | 0 | 0.0643 | 0.009 | 1.033
22 | GA | BAS7763B | 3 | SGAPH440 | S440 | 8390 | 8390 | 0 | 2.642 | 1315.4 | 310 | XX | AH | 140 |  | AK0 |  |  | 401 | 46 | 35 | 0 | 0.0686 | 0.009 | 1.014
23 | ALCOSTA | CQK282CB | 3 | EN-DX54D+AS | LQ | 9820 | 9820 | 9833 | 0.606 | 1089 | 2004 | XX | AL | 120 |  | SC5 |  |  | 157 | 30.6 | 40 |  | 0.0014 | 0.004 | 0.085
24 | ALCOSTA | CQR870BA | 3 | SABC1470 | H590H | 4120 | 4120 | 4130 | 1.22 | 1373.1 | 322 | XX | AL | 100 |  | AAS1 |  |  | 410 | 54.2 | 29 |  | 0.223 | 0.232 | 1.179
25 | ALCOSTA | CQK284BA | 3 | EN-DX53D+AS | LQ | 6470 | 6470 | 0 | 0.7 | 1090 | 1130 | XX | AL | 120 |  | SC5 |  |  | 167 | 30.6 | 34 |  | 0.0019 | 0.004 | 0.08
26 | GI | BAS6666B | 3 | EN-DX51D+Z | CQ | 4960 | 4960 | 0 | 0.879 | 1502.9 | 485 | GF | XX | 275 |  | AK0 |  |  | 265 | 36.1 | 37 | 0 | 0.0337 | 0.007 | 0.146
27 | ALCOSTA | CQR561AA | 3 | EN-DX51D+AS | LQ | 2880 | 2880 | 0 | 1.188 | 1204.6 | 263 | XX | AL | 120 |  | SC5 |  |  | 177 | 30.1 | 38 |  | 0.0026 | 0.003 | 0.068
28 | ALCOSTA | CQS573B | 2 | SABC1470 | H590H | 5350 | 5350 | 5362 | 1.83 | 937.9 | 408 | XX | AL | 100 |  | AAS1 |  |  | 414 | 56.4 | 28 |  | 0.246 | 0.244 | 1.184
29 | GA | BAS4974A | 3 | SGAFH590FB | H590F | 5040 | 5040 | 0 | 2.025 | 972.6 | 331 | XX | AH | 140 |  | AK0 |  |  | 600 | 64.7 | 22 | 0 | 0.0675 | 0.124 | 1.495
30 | GA | BAS4975B | 3 | SGAFH590FB | H590F | 6240 | 6240 | 0 | 2.021 | 972.6 | 411 | XX | AH | 140 |  | AK0 |  |  | 592 | 64.1 | 23 | 0 | 0.0677 | 0.12 | 1.471
31 | GA | BAS3230A | 3 | SGAFH590FB | H590F | 3970 | 3970 | 0 | 2.028 | 973.8 | 260 | XX | AH | 140 |  | AK0 |  |  | 601 | 64.7 | 20 | 0 | 0.0671 | 0.129 | 1.52
32 | ALCOSTA | CQK286AA | 3 | EN-DX54D+AS | LQ | 5000 | 5000 | 0 | 0.607 | 1025 | 1078 | XX | AL | 120 |  | SC5 |  |  | 156 | 30 | 33 |  | 0.0014 | 0.004 | 0.085
33 | ALCOSTA | CQK286AB | 3 | EN-DX54D+AS | LQ | 6200 | 6200 | 0 | 0.606 | 1025 | 1339 | XX | AL | 120 |  | SC5 |  |  | 156 | 30 | 33 |  | 0.0014 | 0.004 | 0.085
34 | GI | BAR7434D | 2 | GE-HC180BD+Z-E | H340B | 2140 | 2140 | 2165 | 0.646 | 1195.9 | 348 | XX | AG | 100 |  | G3F7 |  |  | 191 | 32.8 | 41 | 0 | 0.0014 | 0.002 | 0.233
35 | GI | BAS2304CA | 3 | GE-DC56D+Z | EQ | 2820 | 2820 | 0 | 0.712 | 1435.4 | 354 | XX | AG | 100 |  | AK0 |  |  | 146 | 29.4 | 44 | 0 | 0.0018 | 0.003 | 0.078
36 | GI | BAS1394B | 3 | EN-DX56D+Z | EQ | 4150 | 4150 | 0 | 0.847 | 1121 | 563 | XX | GG | 100 |  | AK0 |  |  | 163 | 30 | 43 | 0 | 0.0017 | 0.003 | 0.077
37 | GI | BAR3657A | 2 | EN-DX56D+Z | EQ | 3160 | 3160 | 3197 | 0.846 | 1120.3 | 433 | XX | GG | 100 |  | AK0 |  |  | 157 | 29.7 | 45 | 0 | 0.0016 | 0.002 | 0.067
38 | ALCOSTA | CQW054A | 2 | SABC1470 | H590H | 3940 | 3940 | 3950 | 1.834 | 1169.1 | 246 | XX | AL | 100 |  | AAS1 |  |  | 421 | 59 | 28 |  | 0.2323 | 0.26 | 1.19
39 | ALCOSTA | CQB310A | 2 | SABC1470 | H590H | 11040 | 11040 | 11066 | 2.33 | 1135.3 | 552 | XX | AL | 100 |  | AAS1 |  |  | 354 | 55.1 | 32 |  | 0.2374 | 0.241 | 1.145
40 | COLOR | AN08412AA | 2 | SRNRC390E-F | H390E | 3150 | 3150 | 3186 | 0.696 | 1213 | 473 | XX | HL | 30 | 30 | AP5 | AF01C | AF01C | 257 | 43 | 38 | 58 | 0.0025 | 0.004 | 0.572
41 | CR | AN05595BB | 2 | SAE1018 | S400 | 2760 | 2760 | 2782 | 1.193 | 1128 | 265 |  | AL |  |  | T02 |  |  | 335 | 51.1 | 33 |  | 0.1853 | 0.015 | 0.779
42 | GI | BAS2823C | 3 | VW-CR4+Z | EQ | 2870 | 2870 | 0 | 0.713 | 1379.1 | 376 | XX | FH | 100 |  | AK0 |  |  | 160 | 29.4 | 45 | 0 | 0.0015 | 0.003 | 0.072
43 | GI | BAS2175C | 3 | GE-DC56D+Z | EQ | 3130 | 3130 | 0 | 0.713 | 1435.8 | 394 | XX | AG | 100 |  | AK0 |  |  | 145 | 30.1 | 44 | 0 | 0.0018 | 0.003 | 0.071
44 | PO | KDL032AA | 3 | SAPH440-P | S440 | 8310 | 8310 | 8336 | 3.4 | 935 | 332 |  | AG | 0 | 0 | AZ0 |  |  | 341.2 | 46.2 | 36 |  | 0.0639 | 0.011 | 1.016
45 | PO | KDL032BA | 3 | SAPH440-P | S440 | 7030 | 7030 | 7056 | 3.4 | 935 | 281 |  | AG | 0 | 0 | AZ0 |  |  | 341.2 | 46.2 | 36 |  | 0.0639 | 0.011 | 1.016
46 | GI | BAS1390AB | 3 | FORD(OT)-CR4+Z | EQ | 3070 | 3070 | 0 | 0.755 | 1173.6 | 445 | XX | GH | 100 |  | AK0 |  |  | 165 | 30.4 | 43 | 0 | 0.0016 | 0.002 | 0.105
47 | GI | BAR7434A | 3 | GE-HC180BD+Z-E | H340B | 2090 | 2090 | 0 | 0.663 | 1196 | 340 | XX | AG | 100 |  | G3F7 |  |  | 191 | 32.8 | 41 | 0 | 0.0014 | 0.002 | 0.233
48 | GA | BAS3583A | 3 | SGAPH440 | S440 | 12200 | 12200 | 0 | 2.953 | 1105.3 | 477 | XX | AH | 140 |  | AK0 |  |  | 409 | 48 | 33 | 0 | 0.0714 | 0.012 | 1.043
49 | GA | BAS3584A | 3 | SGAPH440 | S440 | 12140 | 12140 | 0 | 2.954 | 1106.9 | 474 | XX | AH | 140 |  | AK0 |  |  | 416 | 48.6 | 33 | 0 | 0.0714 | 0.012 | 1.043
50 | GA | BAS3583B | 3 | SGAPH440 | S440 | 12090 | 12090 | 0 | 2.944 | 1105.5 | 474 | XX | AH | 140 |  | AK0 |  |  | 409 | 48 | 33 | 0 | 0.0714 | 0.012 | 1.043
51 | GA | BAS3584B | 3 | SGAPH440 | S440 | 11940 | 11940 | 0 | 2.946 | 1106.9 | 467 | XX | AH | 140 |  | AK0 |  |  | 416 | 48.6 | 33 | 0 | 0.0714 | 0.012 | 1.043
52 | GA | BAS2196B | 3 | SGAPH440 | S440 | 12690 | 12690 | 0 | 2.64 | 1316.1 | 467 | XX | AH | 140 |  | AK0 |  |  | 427 | 51.1 | 34 | 0 | 0.0638 | 0.013 | 1.078
53 | GA | BAS2196A | 3 | SGAPH440 | S440 | 12910 | 12910 | 0 | 2.641 | 1315.5 | 474 | XX | AH | 140 |  | AK0 |  |  | 427 | 51.1 | 34 | 0 | 0.0638 | 0.013 | 1.078
54 | GA | BAS2197A | 3 | SGAPH440 | S440 | 14250 | 14250 | 0 | 2.642 | 1315.6 | 523 | XX | AH | 140 |  | AK0 |  |  | 410 | 49.5 | 34 | 0 | 0.0608 | 0.013 | 1.076
55 | GA | BAS2197B | 3 | SGAPH440 | S440 | 14020 | 14020 | 0 | 2.64 | 1316.3 | 515 | XX | AH | 140 |  | AK0 |  |  | 410 | 49.5 | 34 | 0 | 0.0608 | 0.013 | 1.076
56 | GA | BAS2199B | 3 | SGAPH440 | S440 | 13920 | 13920 | 0 | 2.64 | 1316.5 | 512 | XX | AH | 140 |  | AK0 |  |  | 431 | 51.1 | 34 | 0 | 0.0608 | 0.013 | 1.076
57 | GI | BAR7638BA | 3 | FT-CR3+Z-E | NQ | 2310 | 2310 | 0 | 0.702 | 1293.6 | 328 | XX | GG | 100 |  | G9CO |  |  | 168 | 30.3 | 43 | 0 | 0.0017 | 0.002 | 0.086
58 | GA | BAR2984A | 2 | SGAPH440 | S440 | 8480 | 8480 | 8526 | 2.966 | 1198.3 | 305 | XX | AH | 140 |  | AK0 |  |  | 401 | 46.9 | 34 | 0 | 0.0617 | 0.009 | 1.061
59 | GA | BAP2090BB | 3 | SGAPH440 | S440 | 6960 | 6960 | 0 | 2.947 | 1382.4 | 220 | XX | AH | 140 |  | AK0 |  |  | 412 | 47.7 | 34 | 0 | 0.068 | 0.012 | 1.046
60 | GA | BAP2090BA | 3 | SGAPH440 | S440 | 6620 | 6620 | 0 | 2.941 | 1381 | 210 | XX | AH | 140 |  | AK0 |  |  | 412 | 47.7 | 34 | 0 | 0.068 | 0.012 | 1.046
61 | GA | BAP2090AB | 3 | SGAPH440 | S440 | 7010 | 7010 | 0 | 2.953 | 1382.7 | 221 | XX | AH | 140 |  | AK0 |  |  | 412 | 47.7 | 34 | 0 | 0.068 | 0.012 | 1.046
62 | GA | BAP2090AA | 3 | SGAPH440 | S440 | 6820 | 6820 | 0 | 2.953 | 1382 | 215 | XX | AH | 140 |  | AK0 |  |  | 412 | 47.7 | 34 | 0 | 0.068 | 0.012 | 1.046
63 | GA | BAR1545C | 3 | SGAPH440 | S440 | 9140 | 9140 | 0 | 3.052 | 1259 | 305 | XX | AH | 140 |  | AK0 |  |  | 400 | 47.1 | 35 | 0 | 0.0617 | 0.009 | 1.061
[6 empty] | 430560 | 430560