## Sheet1
Metal Unit | Form | Category | Product Family | Grade | Thickness (mm) | Width (mm) | Weight (ton) | Copper | Carbone | Niobium | Manganese | Silicium | Phosphorus | Sulfur | Aluminum | Chromium | Molybdenum | Nitrogen | Titanium | Vanadium | Nickel | Bore
866705467 | Coil | 2 | HR PICKLED COILS | TYPE_HSS500 | 1.84 | 1270 | 3.327 | 0.0239 | 0.0617 | 0.0406 | 0.7394 | 0.0109 | 0.0124 | 0.0061 | 0.0352 | 0.027 | 0.0032 | 0.0038 | 0.0345 | 0.0008 | 0.0252 | 0.0001
27410000 | Coil | 2 | HR PICKLED COILS | TYPE_ABOVE_C60 | 1.938 | 1162 | 19.56 | 0.0186 | 0.7073 | 0.0003 | 0.6327 | 0.1968 | 0.0154 | 0.001 | 0.0086 | 0.2401 | 0.0021 | 0.0047 | 0.0019 | 0.0009 | 0.0167 | 0.0003
866714373 | Coil | 2 | HR PICKLED COILS | TYPE_HSS460 | 2.01 | 703 | 3.181 | 0.0158 | 0.0713 | 0.0399 | 1.552 | 0.0985 | 0.0143 | 0.0035 | 0.036 | 0.0201 | 0.0023 | 0.0062 | 0.002 | 0.0023 | 0.0204 | 0.0002
481099/12300 | Coil | 2 | HR PICKLED COILS | TYPE_HSS550 | 2.12 | 1121 | 6.16 | 0.0218 | 0.0548 | 0.037 | 0.908 | 0.24 | 0.02 | 0.0018 | 0.043 | 0.063 | 0.007 | 0.0049 | 0.092 | 0.009 | 0.044 | 0.0001
481109/10600 | Coil | 2 | HR PICKLED COILS | TYPE_HSS550 | 2.12 | 1062 | 6.66 | 0.0245 | 0.0575 | 0.038 | 0.841 | 0.228 | 0.009 | 0.0035 | 0.05 | 0.047 | 0.01 | 0.0049 | 0.091 | 0.006 | 0.044 | 0.0001
934064/10200 | Coil | 2 | HR PICKLED COILS | TYPE_HSS550 | 2.19 | 1120 | 6.97 | 0.0264 | 0.067 | 0.038 | 0.847 | 0.237 | 0.011 | 0.0016 | 0.053 | 0.068 | 0.012 | 0.0035 | 0.1 | 0.005 | 0.045 | 0.0001
1031B0910 | Coil | 2 | HR BLACK COILS | TYPE_ABOVE_C60 | 2.28 | 1074 | 18.62 | 0.0205 | 0.7599 | 0.0005 | 0.6552 | 0.2074 | 0.0185 | 0.0011 | 0.0049 | 0.2421 | 0.002 | 0.0053 | 0.0017 | 0.0016 | 0.0175
866697686 | Coil | 2 | HR BLACK COILS | TYPE_E360 | 2.41 | 1349 | 22.95 | 0.0158 | 0.0717 | 0.0236 | 2.503 | 0.2604 | 0.0133 | 0.0006 | 0.1416 | 0.3033 | 0.0993 | 0.0062 | 0.0246 | 0.0058 | 0.0237 | 0.0019
103625 | Coil | 2 | HR BLACK COILS | TYPE_S275 | 2.5 | 1092 | 4.06 | 0.038 | 0.066 | 0.026 | 0.368 | 0.018 | 0.011 | 0.011 | 0.065 | 0.027 | 0.0038 | 0.0042 | 0.0028 |  | 0.0257 | 0.0001
102420241 | Coil | 11 | HR BLACK COILS | TYPE_E335 | 2.51 | 1359 | 13.54 | 0.007 | 0.2918 | 0.0006 | 1.5511 | 0.3587 | 0.0117 | 0.0016 | 0.0325 | 0.0202 | 0.0019 | 0.005 | 0.0047 | 0.0004 | 0.0103 | 0.0009
866706038 | Coil | 1 | HR BLACK COILS | TYPE_E360 | 2.62 | 1036 | 14.96 | 0.0129 | 0.0733 | 0.0234 | 2.517 | 0.2593 | 0.0127 | 0.0015 | 0.1567 | 0.2993 | 0.0992 | 0.0058 | 0.0237 | 0.0039 | 0.0195 | 0.0018
131L0521 | Coil | 2 | HR BLACK COILS | TYPE_DD11ULC | 2.67 | 1740 | 7.14 | 0.017 | 0.0013 | 0.0003 | 0.391 | 0.0032 | 0.0096 | 0.0081 | 0.0526 | 0.022 | 0.0015 | 0.0021 | 0.0095 | 0.0006 | 0.0133 | 0.0007
1021L0742 | Coil | 11 | HR BLACK COILS | TYPE_E335 | 2.73 | 1179 | 18.3 | 0.0153 | 0.1509 | 0.0022 | 1.9183 | 0.1991 | 0.0164 | 0.0009 | 0.0319 | 0.1915 | 0.0031 | 0.0032 | 0.0234 | 0.0022 | 0.0169 | 0.0002
1021L0721 | Coil | 2 | HR BLACK COILS | TYPE_E335 | 2.77 | 1180 | 18.2 | 0.0153 | 0.1509 | 0.0022 | 1.9183 | 0.1991 | 0.0164 | 0.0009 | 0.0319 | 0.1915 | 0.0031 | 0.0032 | 0.0234 | 0.0022 | 0.0169 | 0.0002
1029B0940 | Coil | 2 | HR BLACK COILS | TYPE_E335 | 2.78 | 1112 | 19.48 | 0.013 | 0.1508 | 0.0006 | 1.8888 | 0.1972 | 0.0176 | 0.0019 | 0.0263 | 0.1982 | 0.004 | 0.0032 | 0.02 | 0.0017 | 0.015 | 0.0002
1217B014 | Coil | 11 | HR BLACK COILS | TYPE_DD11ULC | 2.8 | 908 | 2.55 | 0.029 | 0.0027 | 0.001 | 0.475 | 0.151 | 0.05 | 0.0084 | 0.026 | 0.032 | 0.003 | 0.0022 | 0.0488 | 0.0029 | 0.023 | 0.0001
129094 | Coil | 11 | HR BLACK COILS | BORON-STEEL | 2.8 | 1452 | 8.49 | 0.0401 | 0.2156 | 0.0008 | 1.1194 | 0.2361 | 0.0122 | 0.0011 | 0.0317 | 0.1727 | 0.0063 | 0.0041 | 0.0344 |  | 0.0241 | 0.0024
866710977 | Coil | 1 | HR PICKLED COILS | TYPE_HSS500 | 2.82 | 755 | 3.39 | 0.017 | 0.0712 | 0.0394 | 1.587 | 0.0785 | 0.0136 | 0.0039 | 0.033 | 0.0187 | 0.002 | 0.0063 | 0.002 | 0.0003 | 0.0113 | 0.0002
866710974 | Coil | 1 | HR PICKLED COILS | TYPE_HSS500 | 2.82 | 776 | 4.81 | 0.0104 | 0.0713 | 0.0402 | 1.535 | 0.0985 | 0.016 | 0.0016 | 0.0302 | 0.02 | 0.0017 | 0.0045 | 0.0023 |  | 0.0084 | 0.0002
866710975 | Coil | 1 | HR PICKLED COILS | TYPE_HSS500 | 2.82 | 754 | 4.81 | 0.0104 | 0.0713 | 0.0402 | 1.535 | 0.0985 | 0.016 | 0.0016 | 0.0302 | 0.02 | 0.0017 | 0.0045 | 0.0023 |  | 0.0084 | 0.0002
866710976 | Coil | 1 | HR PICKLED COILS | TYPE_HSS500 | 2.83 | 754 | 3.21 | 0.0104 | 0.0713 | 0.0402 | 1.535 | 0.0985 | 0.016 | 0.0016 | 0.0302 | 0.02 | 0.0017 | 0.0045 | 0.0023 |  | 0.0084 | 0.0002
866705293 | Coil | 11 | HR BLACK COILS | TYPE_E360 | 2.94 | 997 | 7.58 | 0.011 | 0.2193 | 0.0005 | 1.7893 | 0.2538 | 0.0129 | 0.001 | 0.0288 | 0.1781 | 0.0017 | 0.0067 | 0.0171 | 0.0035 | 0.0217 | 0.0039
103626 | Coil | 2 | HR BLACK COILS | BORON-STEEL | 3 | 1436 | 4.71 | 0.013 | 0.2301 | 0.0003 | 1.1878 | 0.263 | 0.0103 | 0.0014 | 0.0347 | 0.186 | 0.0014 | 0.004 | 0.0382 |  | 0.0155 | 0.0027
129087 | Coil | 2 | HR BLACK COILS | TYPE_DD11ULC | 3 | 1449 | 9.52 | 0.0288 | 0.0011 | 0.0001 | 0.0782 | 0.0091 | 0.0089 | 0.0071 | 0.0351 | 0.0247 | 0.0032 | 0.0022 | 0.0528 |  | 0.0204 | 0.0001
129086 | Coil | 2 | HR BLACK COILS | TYPE_DD11ULC | 3 | 1449 | 11.13 | 0.0288 | 0.0011 | 0.0001 | 0.0782 | 0.0091 | 0.0089 | 0.0071 | 0.0351 | 0.0247 | 0.0032 | 0.0022 | 0.0528 |  | 0.0204 | 0.0001
99768 | Coil | 11 | HR BLACK COILS | BORON-STEEL | 3 | 1740 | 19.065 | 0.0346 | 0.227 | 0.0015 | 1.1585 | 0.2435 | 0.0131 | 0.0019 | 0.0493 | 0.1704 | 0.005 | 0.0048 | 0.0306 |  | 0.0195 | 0.0027
99807 | Coil | 11 | HR BLACK COILS | BORON-STEEL | 3 | 1757 | 22.076 | 0.0262 | 0.2268 | 0.002 | 1.1392 | 0.2374 | 0.0168 | 0.0011 | 0.0328 | 0.1719 | 0.005 | 0.0041 | 0.0334 |  | 0.0193 | 0.0024
99769 | Coil | 11 | HR BLACK COILS | BORON-STEEL | 3 | 1757 | 22.356 | 0.024 | 0.2256 | 0.0001 | 1.1202 | 0.2307 | 0.0114 | 0.002 | 0.0421 | 0.1723 | 0.0037 | 0.0048 | 0.0401 |  | 0.0188 | 0.0033
866710768 | Coil | 2 | HR PICKLED COILS | TYPE_S355 | 3.07 | 1411 | 3.653 | 0.0089 | 0.0714 | 0.0436 | 0.7065 | 0.0061 | 0.0107 | 0.0049 | 0.0297 | 0.0136 | 0.0008 | 0.0045 | 0.001 | 0.001 | 0.018 | 0.0001
866710950 | Coil | 2 | HR PICKLED COILS | TYPE_DD11 | 3.07 | 1550 | 5.844 | 0.0196 | 0.0433 |  | 0.1988 | 0.0059 | 0.0141 | 0.0108 | 0.0342 | 0.0184 | 0.0029 | 0.0033 | 0.0007 | 0.0003 | 0.0246 | 0.0001
2.1071e+287 | Coil | 2 | HR BLACK COILS | TYPE_DD11 | 3.15 | 1340 | 6.62 | 0.0172 | 0.0558 | 0.0002 | 0.2001 | 0.0056 | 0.0137 | 0.0235 | 0.0166 | 0.0292 | 0.0002 | 0.0047 | 0.0003 | 0.0002 | 0.0138 | 0.0001
131T1120 | Coil | 2 | HR BLACK COILS | TYPE_E335 | 3.23 | 843 | 14.2 | 0.0199 | 0.2197 | 0.0002 | 1.1758 | 0.2696 | 0.011 | 0.001 | 0.0318 | 0.1842 | 0.0023 | 0.0059 | 0.037 | 0.0019 | 0.0178 | 0.0027
866698290 | Coil | 1 | HR BLACK COILS | TYPE_E360 | 3.29 | 1246 | 21.74 | 0.0119 | 0.0712 | 0.0235 | 2.502 | 0.2505 | 0.0111 | 0.0009 | 0.1663 | 0.2956 | 0.1013 | 0.0048 | 0.0236 | 0.0037 | 0.0192 | 0.002
99770 | Coil | 11 | HR BLACK COILS | TYPE_DD11ULC | 3.3 | 1589 | 13.034 | 0.0197 | 0.0011 | 0.0008 | 0.1053 | 0.0129 | 0.0091 | 0.0069 | 0.0392 | 0.0559 | 0.0039 | 0.0019 | 0.0514 |  | 0.0435 | 0.0003
866703186 | Coil | 1 | HR BLACK COILS | TYPE_E360 | 3.34 | 1228 | 19.49 | 0.0146 | 0.1699 | 0.0019 | 2.022 | 0.2481 | 0.0113 | 0.0003 | 0.5391 | 0.2123 | 0.0035 | 0.0048 | 0.0067 | 0.0025 | 0.021 | 0.0002
866700397 | Coil | 1 | HR BLACK COILS | TYPE_E360 | 3.34 | 1228 | 19.93 | 0.0143 | 0.1675 | 0.0016 | 2.017 | 0.2487 | 0.0114 | 0.0004 | 0.5317 | 0.2105 | 0.0034 | 0.0045 | 0.0067 | 0.0023 | 0.0209 | 0.0002
103627 | Coil | 11 | HR BLACK COILS | BORON-STEEL | 3.4 | 1015 | 4.61 | 0.0106 | 0.2181 | 0.0003 | 1.1801 | 0.2624 | 0.0094 | 0.0012 | 0.0504 | 0.1845 | 0.0013 | 0.0052 | 0.0395 |  | 0.0146 | 0.0031
1022R1690 | Coil | 2 | HR BLACK COILS | TYPE_E335 | 3.47 | 903 | 15.6 | 0.0147 | 0.1502 | 0.0006 | 1.8677 | 0.2094 | 0.0176 | 0.0007 | 0.0222 | 0.1914 | 0.0052 | 0.0044 | 0.0219 | 0.0019 | 0.0183 | 0.0001
1018E0841 | Coil | 1 | HR BLACK COILS | TYPE_E335 | 3.48 | 1358 | 24.46 | 0.0242 | 0.0871 | 0.0006 | 1.8604 | 0.2561 | 0.0177 | 0.0007 | 0.028 | 0.2076 | 0.0019 | 0.0046 | 0.0021 | 0.0013 | 0.0156 | 0.0008
99802 | Coil | 11 | HR BLACK COILS | TYPE_E335 | 3.5 | 1586 | 18.985 | 0.0354 | 0.1189 | 0.0004 | 1.6354 | 0.2649 | 0.0136 | 0.0024 | 0.039 | 0.3491 | 0.0059 | 0.0046 | 0.0121 |  | 0.0261 | 0.0004
1026Q0850 | Coil | 11 | HR BLACK COILS | TYPE_E335 | 3.5 | 1182 | 20.6 | 0.0138 | 0.2957 | 0.0009 | 1.557 | 0.3431 | 0.0146 | 0.0006 | 0.0278 | 0.0224 | 0.0017 | 0.0069 | 0.0048 | 0.0003 | 0.0124 | 0.001
866648172 | Coil | 1 | HR BLACK COILS | TYPE_E295 | 3.59 | 1194 | 13.2 | 0.0072 | 0.0737 | 0.0003 | 0.9482 | 0.1301 | 0.034 | 0.0031 | 0.0356 | 0.5473 | 0.0011 | 0.0043 | 0.0023 | 0.0007 | 0.0098 | 0.0002
866713712 | Coil | 1 | HR PICKLED COILS | TYPE_E360 | 3.65 | 1620 | 4.962 | 0.0153 | 0.0726 | 0.0406 | 1.553 | 0.0997 | 0.0138 | 0.0032 | 0.0355 | 0.0206 | 0.0023 | 0.0059 | 0.002 | 0.0021 | 0.0202 | 0.0002
103624 | Coil | 2 | HR BLACK COILS | BORON-STEEL | 3.7 | 1453 | 6.69 | 0.0253 | 0.2221 | 0.0006 | 1.1234 | 0.2575 | 0.0126 | 0.0018 | 0.0435 | 0.1715 | 0.0039 | 0.0044 | 0.0366 |  | 0.0206 | 0.0027
103619 | Coil | 2 | HR BLACK COILS | TYPE_S235 | 4 | 1385 | 8.26 | 0.04 | 0.071 | 0.0003 | 0.613 | 0.013 | 0.01 | 0.014 | 0.038 | 0.027 | 0.0032 | 0.0035 | 0.0174 |  | 0.0203 | 0.0001
2107116N2122 | Coil | 11 | HR BLACK COILS | TYPE_S275 | 4.83 | 1088 | 16.84 | 0.0259 | 0.0592 | 0.0312 | 0.3504 | 0.0074 | 0.0087 | 0.0049 | 0.0354 | 0.0301 | 0.0028 | 0.0046 | 0.0008 | 0.0002 | 0.0198
120A0090 | Coil | 2 | HR BLACK COILS | TYPE_S235 | 4.83 | 1178 | 23.22 | 0.0294 | 0.0675 | 0.0244 | 0.3654 | 0.0076 | 0.0077 | 0.0135 | 0.0339 | 0.0223 | 0.0021 | 0.0043 | 0.0006 | 0.0001 | 0.0236
103609 | Coil | 2 | HR BLACK COILS | TYPE_DD11 | 5 | 1504 | 7.7 | 0.038 | 0.025 | 0.0001 | 0.186 | 0.011 | 0.0088 | 0.015 | 0.039 | 0.029 | 0.0027 | 0.0037 | 0.0023 |  | 0.0235 | 0.0001
000105064W | Coil | 11 | HR BLACK COILS | TYPE_E295 | 5 | 903 | 9.09 | 0.036 | 0.093 | 0.001 | 1.88 | 0.256 | 0.016 | 0.0025 | 0.028 | 0.204 | 0.003 | 0.0038 | 0.002 | 0.002 | 0.026 | 0.0004
103613 | Coil | 2 | HR BLACK COILS | TYPE_DD11 | 5 | 1503 | 9.75 | 0.049 | 0.061 | 0.0003 | 0.285 | 0.011 | 0.0055 | 0.012 | 0.035 | 0.037 | 0.01 | 0.0043 | 0.0001 |  | 0.0472 | 0.0001
99823 | Coil | 11 | HR BLACK COILS | TYPE_S275 | 5 | 1332 | 12.49 | 0.034 | 0.058 | 0.0245 | 0.345 | 0.01 | 0.012 | 0.013 | 0.033 | 0.037 | 0.0066 | 0.0039 | 0.0002 |  | 0.0261 | 0.0001
12086003 | Coil | 11 | HR BLACK COILS | BORON-STEEL | 5 | 1150 | 12.985 |  | 0.307 |  | 1.326 | 0.252 | 0.012 | 0.0023 | 0.025 | 0.215 |  |  | 0.0385 |  |  | 0.0016
12086002 | Coil | 11 | HR BLACK COILS | BORON-STEEL | 5 | 1150 | 13.555 |  | 0.307 |  | 1.326 | 0.252 | 0.012 | 0.0023 | 0.025 | 0.215 |  |  | 0.0385 |  |  | 0.0016
000105088W | Coil | 11 | HR BLACK COILS | TYPE_E295 | 5 | 850 | 13.8 | 0.036 | 0.093 | 0.001 | 1.88 | 0.256 | 0.016 | 0.0025 | 0.028 | 0.204 | 0.003 | 0.0038 | 0.002 | 0.002 | 0.026 | 0.0004
000105082W | Coil | 11 | HR BLACK COILS | TYPE_E295 | 5 | 850 | 13.8 | 0.036 | 0.093 | 0.001 | 1.88 | 0.256 | 0.016 | 0.0025 | 0.028 | 0.204 | 0.003 | 0.0038 | 0.002 | 0.002 | 0.026 | 0.0004
622029/00000 | Coil | 2 | HR BLACK COILS | TYPE_HSS550 | 5.01 | 1202 | 15.58 | 0.0302 | 0.0747 | 0.065 | 1.174 | 0.028 | 0.01 | 0.0012 | 0.04 | 0.05 | 0.006 | 0.0058 | 0.058 | 0.004 | 0.047 | 0.0001
B2510195 | Coil | 2 | HR BLACK COILS | TYPE_S355 | 5.02 | 1064 | 16.81 | 0.048 | 0.069 | 0.0474 | 0.479 | 0.017 | 0.01 | 0.014 | 0.034 | 0.032 | 0.005 | 0.0052 | 0.0028 | 0.0006 | 0.032 | 0.0001
1027W0472 | Coil | 11 | HR BLACK COILS | TYPE_DD11ULC | 5.68 | 1482 | 6.74 | 0.0105 | 0.001 | 0.0176 | 0.0636 | 0.0028 | 0.006 | 0.0059 | 0.0344 | 0.0176 | 0.0004 | 0.0019 | 0.0154 | 0.0003 | 0.0112
000104963W | Coil | 11 | HR BLACK COILS | TYPE_E295 | 6 | 989 | 6.42 | 0.055 | 0.066 | 0.031 | 0.833 | 0.289 | 0.008 | 0.005 | 0.036 | 0.037 | 0.003 | 0.0041 | 0.002 | 0.001 | 0.033 | 0.0002
707.463