## Foglio1
Stock List Carbon Steel Welded Pipe ASTM A53 / API5L Gr.B
Black Coating + Packing in bundles .
Size |  | Thickness |  | Length M | Qty Tons
Inch | MM | SCH 40 | SCH 80
1/2" | 21.3 | 2.77 | 3.73 | 6 | 117.92
3/4" | 26.7 | 2.87 | 3.91 | 6 | 106.64
1" | 33.4 | 3.38 | 4.55 | 6 | 103.14
1 1/4" | 42.2 | 3.56 | 4.85 | 6 | 66.74
1 1/2" | 48.3 | 3.68 | 5.08 | 6 | 37.02
2" | 60.3 | 3.91 | 5.54 | 12 | 26.59
2 1/2" | 73 | 5.16 | 7.01 | 12 | 27.7
3" | 88.9 | 5.49 | 7.62 | 12 | 20.9
3 1/2" | 101.6 | 5.74 | 8.08 | 12 | 19.22
4" | 114.3 | 6.02 | 8.56 | 12 | 12.98
5" | 141.3 | 6.55 | 9.53 | 12 | 12.94
6" | 168.3 | 7.11 | 10.97 | 12 | 68.63
8" | 219.1 | 8.18 | 12.7 | 12 | 11.51
10" | 273.1 | 9.27 | 15.09 | 12 | 125.32
12" | 323.8 | 10.31 | 17.48 | 12 | 6.67
14" | 355.8 | 11.13 | 19.05 | 12 | 4.79
16" | 406.4 | 12.7 | 21.44 | 12 | 0.93
18" | 457.2 | 14.27 | 23.83 | 12 | 3.74
20" | 508 | 15.09 | 26.19 | 12 | 10.04
22" | 558.8 | 15.88 | 28.57 | 12 | 16.76
24" | 609.6 | 17.48 | 30.96 | 12 | 31.88
26" | 660.4 | 9.53 | 12.7 | 12 | 9.41
28" | 711.2 | 9.53 | 12.7 | 12 | 9.06
30" | 762 | 9.53 | 12.7 | 12 | 4.16
32" | 812.8 | 9.53 | 12.7 | 12 | 11.09
34" | 863.6 | 9.53 | 12.7 | 12 | 8.42
36" | 914.4 | 9.53 | 12.7 | 12 | 6.54
38" | 965.2 | 9.53 | 12.7 | 12 | 10.27
40" | 1016 | 9.53 | 12.7 | 12 | 24.11
42" | 1066.8 | 9.53 | 12.7 | 12 | 93.82
44" | 1117.6 | 9.53 | 12.7 | 12 | 61.28
46" | 1168.4 | 9.53 | 12.7 | 12 | 82.58
48" | 1219.2 | 9.53 | 12.7 | 12 | 50.64
1203.44