## Wire Rods 64.66MT
제품번호 | W | Item | Grade | G.weight/kg | N.weight/kg | C(%) | Si(%) | Mn(%) | P(%) | S(%) | Ni(%) | Cr(%) | Mo(%) | Thick/mm | Width | L | YP | TS | EL | 경도
VCX8210131 | P | Wire rods | JS-SWRCH35F | 1979 | 1975 | 0.3368 | 0.2 | 0.705 | 0.01 | 0.0028 | 0.009 | 0.029 | 0.002 | 8 | 0 | C | 0 | 0 | 0 | 0
VCX8210141 | P | Wire rods | JS-SWRCH35F | 1989 | 1985 | 0.3368 | 0.2 | 0.705 | 0.01 | 0.0028 | 0.009 | 0.029 | 0.002 | 8 | 0 | C | 0 | 0 | 0 | 0
VCX8210121 | P | Wire rods | JS-SWRCH35F | 1979 | 1975 | 0.3368 | 0.2 | 0.705 | 0.01 | 0.0028 | 0.009 | 0.029 | 0.002 | 8 | 0 | C | 0 | 0 | 0 | 0
VCX8210111 | P | Wire rods | JS-SWRCH35F | 1977 | 1973 | 0.3368 | 0.2 | 0.705 | 0.01 | 0.0028 | 0.009 | 0.029 | 0.002 | 8 | 0 | C | 0 | 0 | 0 | 0
VCX8210151 | P | Wire rods | JS-SWRCH35F | 1978 | 1974 | 0.3368 | 0.2 | 0.705 | 0.01 | 0.0028 | 0.009 | 0.029 | 0.002 | 8 | 0 | C | 0 | 0 | 0 | 0
VCB0240241 | P | Wire rods | POSNH9S | 1856 | 1852 | 0.2731 | 0.202 | 1.364 | 0.0112 | 0.0142 | 0.017 | 0.143 | 0.004 | 9.5 | 0 | C | 405 | 701 | 20 | 0
VCB0240221 | P | Wire rods | POSNH9S | 1638 | 1634 | 0.2731 | 0.202 | 1.364 | 0.0112 | 0.0142 | 0.017 | 0.143 | 0.004 | 9.5 | 0 | C | 392 | 691 | 20 | 0
VCB0240271 | P | Wire rods | POSNH9S | 1655 | 1651 | 0.2731 | 0.202 | 1.364 | 0.0112 | 0.0142 | 0.017 | 0.143 | 0.004 | 10 | 0 | C | 409 | 719 | 25 | 0
VCX8330091 | P | Wire rods | JS-SWRCH35F | 1964 | 1960 | 0.3315 | 0.201 | 0.703 | 0.0099 | 0.0035 | 0.012 | 0.023 | 0.005 | 10 | 0 | C | 0 | 0 | 0 | 0
VCX8330111 | P | Wire rods | JS-SWRCH35F | 1943 | 1939 | 0.3315 | 0.201 | 0.703 | 0.0099 | 0.0035 | 0.012 | 0.023 | 0.005 | 10 | 0 | C | 0 | 0 | 0 | 0
VDA9760241 | P | Wire rods | SAE9254V | 1983 | 1979 | 0.5473 | 1.395 | 0.651 | 0.0077 | 0.0057 | 0.015 | 0.71 | 0.004 | 10 | 0 | C | 450 | 1012 | 17 | 0
VCX8330101 | P | Wire rods | JS-SWRCH35F | 1844 | 1840 | 0.3315 | 0.201 | 0.703 | 0.0099 | 0.0035 | 0.012 | 0.023 | 0.005 | 10 | 0 | C | 0 | 0 | 0 | 0
VCQ5060341 | P | Wire rods | SAE9254V | 1985 | 1981 | 0.543 | 1.453 | 0.646 | 0.0089 | 0.0045 | 0.017 | 0.697 | 0.007 | 13 | 0 | C | 423 | 969 | 13 | 0
VCY9300231 | P | Wire rods | JS-SWRS82BC | 1265 | 1261 | 0.8137 | 0.276 | 0.779 | 0.011 | 0.0057 | 0.015 | 0.225 | 0.004 | 13 | 0 | C | 464 | 1073 | 13 | 0
VCQ5060271 | P | Wire rods | SAE9254V | 2005 | 2001 | 0.543 | 1.453 | 0.646 | 0.0089 | 0.0045 | 0.017 | 0.697 | 0.007 | 13 | 0 | C | 411 | 969 | 15 | 0
VCW7460241 | P | Wire rods | SAE9254V | 2014 | 2010 | 0.5519 | 1.412 | 0.661 | 0.0091 | 0.0041 | 0.015 | 0.692 | 0.004 | 13 | 0 | C | 416 | 975 | 17 | 0
VCX1030021 | P | Wire rods | NES-MNB320H | 1751 | 1747 | 0.1803 | 0.206 | 0.74 | 0.0161 | 0.0048 | 0.019 | 0.755 | 0.005 | 13.5 | 0 | C | 277 | 538 | 25 | 0
VKK3530311 | P | Wire rods | NES-MNB320H | 1759 | 1755 | 0.1903 | 0.198 | 0.738 | 0.01 | 0.0043 | 0.015 | 0.76 | 0.006 | 13.5 | 0 | C | 275 | 538 | 24 | 0
VKK3530321 | P | Wire rods | NES-MNB320H | 1688 | 1684 | 0.1903 | 0.198 | 0.738 | 0.01 | 0.0043 | 0.015 | 0.76 | 0.006 | 13.5 | 0 | C | 275 | 538 | 24 | 0
VKK3530171 | P | Wire rods | NES-MNB320H | 1789 | 1785 | 0.1903 | 0.198 | 0.738 | 0.01 | 0.0043 | 0.015 | 0.76 | 0.006 | 13.5 | 0 | C | 281 | 540 | 26 | 0
VCX1070031 | P | Wire rods | NES-MNB320H | 1330 | 1326 | 0.1803 | 0.206 | 0.74 | 0.0161 | 0.0048 | 0.019 | 0.755 | 0.005 | 13.5 | 0 | C | 288 | 543 | 25 | 0
VCX8170181 | P | Wire rods | JS-SWRCH35F | 1951 | 1947 | 0.3315 | 0.201 | 0.703 | 0.0099 | 0.0035 | 0.012 | 0.023 | 0.005 | 14 | 0 | C | 0 | 0 | 0 | 0
VCX8170121 | P | Wire rods | JS-SWRCH35F | 1942 | 1938 | 0.3315 | 0.201 | 0.703 | 0.0099 | 0.0035 | 0.012 | 0.023 | 0.005 | 14 | 0 | C | 0 | 0 | 0 | 0
VCX8170171 | P | Wire rods | JS-SWRCH35F | 1847 | 1843 | 0.3315 | 0.201 | 0.703 | 0.0099 | 0.0035 | 0.012 | 0.023 | 0.005 | 14 | 0 | C | 0 | 0 | 0 | 0
VCX8170191 | P | Wire rods | JS-SWRCH35F | 1933 | 1929 | 0.3315 | 0.201 | 0.703 | 0.0099 | 0.0035 | 0.012 | 0.023 | 0.005 | 14 | 0 | C | 0 | 0 | 0 | 0
VBL4210231 | P | Wire rods | JS-SWRH37 | 1966 | 1962 | 0.365 | 0.201 | 0.547 | 0.011 | 0.0066 | 0.016 | 0.041 | 0.002 | 17 | 0 | C | 0 | 0 | 0 | 0
VBL4210241 | P | Wire rods | JS-SWRH37 | 1971 | 1967 | 0.365 | 0.201 | 0.547 | 0.011 | 0.0066 | 0.016 | 0.041 | 0.002 | 17 | 0 | C | 0 | 0 | 0 | 0
VCB0260101 | P | Wire rods | POSNH9S | 1968 | 1966 | 0.2731 | 0.202 | 1.364 | 0.0112 | 0.0142 | 0.017 | 0.143 | 0.004 | 17 | 0 | C | 373 | 724 | 24 | 0
VCX8050011 | P | Wire rods | POSNH9S | 1848 | 1846 | 0.273 | 0.216 | 1.386 | 0.0126 | 0.0121 | 0.014 | 0.138 | 0.002 | 21 | 0 | C | 342 | 676 | 29 | 0
VCX8050071 | P | Wire rods | POSNH9S | 1866 | 1864 | 0.273 | 0.216 | 1.386 | 0.0126 | 0.0121 | 0.014 | 0.138 | 0.002 | 23 | 0 | C | 345 | 698 | 27 | 0
VCX8050081 | P | Wire rods | POSNH9S | 1856 | 1854 | 0.273 | 0.216 | 1.386 | 0.0126 | 0.0121 | 0.014 | 0.138 | 0.002 | 23 | 0 | C | 343 | 682 | 28 | 0
VCX8050091 | P | Wire rods | POSNH9S | 1744 | 1742 | 0.273 | 0.216 | 1.386 | 0.0126 | 0.0121 | 0.014 | 0.138 | 0.002 | 23 | 0 | C | 350 | 688 | 25 | 0
VCD0780011 | P | Wire rods | JS-SWRCH35F | 1860 | 1858 | 0.3424 | 0.201 | 0.717 | 0.0126 | 0.0031 | 0.01 | 0.025 | 0.005 | 30 | 0 | C | 0 | 577 | 0 | 0
VCD0780021 | P | Wire rods | JS-SWRCH35F | 1848 | 1846 | 0.3424 | 0.201 | 0.717 | 0.0126 | 0.0031 | 0.01 | 0.025 | 0.005 | 30 | 0 | C | 0 | 577 | 0 | 0
VCD0780031 | P | Wire rods | JS-SWRCH35F | 1813 | 1811 | 0.3424 | 0.201 | 0.717 | 0.0126 | 0.0031 | 0.01 | 0.025 | 0.005 | 30 | 0 | C | 0 | 577 | 0 | 0
64660