## Feuil1
Family | Thickness | Width | Grade | CW (MT) | Ex-work price €/T | Ys | Ts | E% | Diam. Int. | Al | C | Cr | Cu | Mn | N2 | Nb | Ni | P | Sulfer | Si | Sn | Ti | V | Mo | Ca | B | CEQ
HDG | 0.8 | 1090 | DX54D Z 100 MBO | 20.32 | 633 | 157 | 296 | 44 | 610 | 53 | 2 | 31 | 23 | 100 | 33 | 2 | 14 | 5 | 6 | 5 | 2 | 72 | 1 | 2 | 1 | 1 | 27
HDG | 1.35 | 990 | HX380LAD Z 140 MBO | 8.88 | 633 | 384 | 488 | 25 | 610 | 55 | 77 | 24 | 23 | 907 | 45 | 32 | 14 | 16 | 8 | 13 | 1 | 22 | 3 | 4 | 1 | 1 | 236
HR | 6 | 965 | S235JR+N | 20.173 | 556 | 301 | 387 | 41 | 762 | 49 | 74 | 19 | 38 | 381 | 40 | 2 | 16 | 7 | 13 | 14 | 1 | 1 | 1 | 1 | 1 | 1 | 145
HR | 6 | 1000 | S275JR | 21.332 | 556 | 407 | 492 | 31 | 762 | 37 | 141 | 48 | 36 | 780 | 34 | 1 | 36 | 10 | 2 | 29 | 2 | 2 | 1 | 11 | 11 | 1 | 287
HR | 6.3 | 1201 | S235JR | 23.52 | 556 | 286 | 392 | 35 | 762 | 46 | 90 | 16 | 23 | 583 | 35 | 2 | 15 | 14 | 8 | 10 | 1 | 1 | 1 | 2 | 1 | 1 | 193
HR | 6.3 | 1314 | S235JR | 21.35 | 556 | 318 | 409 | 34 | 762 | 52 | 90 | 33 | 42 | 575 | 39 | 2 | 17 | 12 | 13 | 21 | 2 | 1 | 1 | 2 | 1 | 1 | 196
HR | 6.3 | 1460 | S235JR | 23.58 | 556 | 294 | 392 | 38 | 762 | 35 | 83 | 18 | 30 | 585 | 55 | 2 | 18 | 9 | 10 | 5 | 2 | 1 | 1 | 3 | 1 | 1 | 188
HR | 6.3 | 1468 | S235JR | 23.1 | 556 | 296 | 388 | 35 | 762 | 47 | 83 | 13 | 13 | 605 | 37 | 2 | 8 | 7 | 15 | 17 | 1 | 1 | 1 | 2 | 1 | 2 | 188
HR | 6.3 | 1468 | S235JR | 23.51 | 556 | 313 | 400 | 39 | 762 | 38 | 77 | 16 | 14 | 595 | 41 | 2 | 8 | 13 | 8 | 9 | 1 | 1 | 1 | 2 | 1 | 2 | 181
HRPO | 3.25 | 1176 | DD13 | 19.82 | 589 | 229 | 347 | 45 | 610 | 39 | 46 | 11 | 9 | 216 | 56 | 2 | 6 | 9 | 11 | 9 | 1 | 1 | 1 | 1 | 1 | 1 | 85
HRPO | 6.3 | 1314 | S235JR | 21.07 | 589 | 287 | 385 | 33 | 610 | 45 | 77 | 14 | 13 | 595 | 40 | 2 | 8 | 8 | 8 | 12 | 1 | 1 | 1 | 2 | 1 | 1 | 180
HRPO | 6.5 | 1105 | DD13 | 23 | 589 | 248 | 349 | 43 | 610 | 49 | 48 | 15 | 27 | 216 | 59 | 2 | 11 | 11 | 10 | 22 | 2 | 1 | 1 | 2 | 1 | 1 | 90
HRPO | 6.5 | 1105 | DD13 | 22.18 | 589 | 256 | 350 | 41 | 610 | 49 | 46 | 12 | 8 | 230 | 45 | 2 | 7 | 11 | 9 | 15 | 1 | 1 | 1 | 2 | 1 | 1 | 88
HRPO | 6.5 | 1105 | DD13 | 22.3 | 589 | 251 | 352 | 43 | 610 | 40 | 49 | 16 | 14 | 206 | 55 | 2 | 11 | 9 | 14 | 14 | 1 | 1 | 1 | 2 | 1 | 1 | 88
HRPO | 6.5 | 1105 | DD13 | 22.8 | 589 | 236 | 342 | 43 | 610 | 40 | 50 | 31 | 35 | 244 | 42 | 1 | 18 | 9 | 9 | 14 | 1 | 1 | 1 | 2 | 1 | 1 | 100
HRPO | 6.5 | 1105 | DD13 | 22.7 | 589 | 257 | 353 | 46 | 610 | 49 | 48 | 15 | 27 | 216 | 59 | 2 | 11 | 11 | 10 | 22 | 2 | 1 | 1 | 2 | 1 | 1 | 90
HRPO | 6.5 | 1105 | DD13 | 23.02 | 589 | 259 | 349 | 40 | 610 | 46 | 47 | 38 | 33 | 220 | 52 | 1 | 19 | 10 | 10 | 19 | 1 | 1 | 1 | 2 | 2 | 1 | 95
HRPO | 6.5 | 1105 | DD13 | 22.68 | 589 | 270 | 351 | 41 | 610 | 40 | 50 | 31 | 35 | 244 | 42 | 1 | 18 | 9 | 9 | 14 | 1 | 1 | 1 | 2 | 1 | 1 | 100
HRPO | 6.5 | 1105 | DD13 | 22.54 | 589 | 260 | 351 | 42 | 610 | 42 | 47 | 39 | 33 | 233 | 55 | 1 | 17 | 11 | 11 | 18 | 1 | 1 | 1 | 2 | 2 | 1 | 97
HRPO | 6.5 | 1105 | DD13 | 23.64 | 589 | 267 | 356 | 43 | 610 | 42 | 47 | 36 | 39 | 222 | 52 | 1 | 21 | 10 | 11 | 16 | 1 | 1 | 1 | 2 | 2 | 1 | 95
HRPO | 6.5 | 1105 | DD13 | 22.6 | 589 | 247 | 345 | 40 | 610 | 42 | 47 | 39 | 33 | 233 | 55 | 1 | 17 | 11 | 11 | 18 | 1 | 1 | 1 | 2 | 2 | 1 | 97
HRPO | 6.5 | 1105 | DD13 | 22.66 | 589 | 264 | 354 | 41 | 610 | 46 | 47 | 38 | 33 | 220 | 52 | 1 | 19 | 10 | 10 | 19 | 1 | 1 | 1 | 2 | 2 | 1 | 95
HRPO | 6.5 | 1105 | DD13 | 22.56 | 589 | 252 | 343 | 43 | 610 | 46 | 45 | 33 | 34 | 222 | 43 | 1 | 25 | 10 | 8 | 13 | 1 | 1 | 1 | 3 | 2 | 1 | 93
HRPO | 6.5 | 1105 | DD13 | 22.76 | 589 | 266 | 351 | 43 | 610 | 42 | 47 | 36 | 39 | 222 | 52 | 1 | 21 | 10 | 11 | 16 | 1 | 1 | 1 | 2 | 2 | 1 | 95
HRPO | 6.95 | 1255 | S420MC | 23.88 | 589 | 439 | 506 | 30 | 610 | 45 | 57 | 38 | 16 | 634 | 36 | 36 | 14 | 13 | 6 | 14 | 1 | 1 | 1 | 1 | 1 | 1 | 172
HRPO | 6.95 | 1255 | S420MC | 21.62 | 589 | 454 | 516 | 26 | 610 | 41 | 63 | 14 | 14 | 613 | 44 | 37 | 13 | 9 | 5 | 16 | 1 | 1 | 1 | 1 | 1 | 1 | 170
HRPO | 7.5 | 1085 | S275JR | 21.68 | 589 | 376 | 478 | 32 | 610 | 49 | 138 | 22 | 28 | 828 | 37 | 2 | 19 | 7 | 11 | 11 | 1 | 1 | 1 | 2 | 1 | 1 | 284
HRPO | 7.5 | 1085 | S275JR | 21.7 | 589 | 369 | 474 | 34 | 610 | 49 | 138 | 22 | 28 | 828 | 37 | 2 | 19 | 7 | 11 | 11 | 1 | 1 | 1 | 2 | 1 | 1 | 284
HRPO | 7.5 | 1085 | S275JR | 21.68 | 589 | 385 | 484 | 31 | 610 | 50 | 152 | 14 | 25 | 787 | 43 | 1 | 16 | 9 | 13 | 14 | 1 | 1 | 1 | 2 | 1 | 2 | 289
HRPO | 7.5 | 1085 | S275JR | 22.08 | 589 | 370 | 508 | 30 | 610 | 35 | 169 | 25 | 33 | 1309 | 41 | 4 | 17 | 12 | 11 | 30 | 2 | 1 | 1 | 4 | 1 | 2 | 396
HRPO | 7.5 | 1085 | S275JR | 21.74 | 589 | 367 | 475 | 30 | 610 | 49 | 138 | 22 | 28 | 828 | 37 | 2 | 19 | 7 | 11 | 11 | 1 | 1 | 1 | 2 | 1 | 1 | 284
HRPO | 7.5 | 1085 | S275JR | 21.6 | 589 | 370 | 474 | 29 | 610 | 49 | 138 | 22 | 28 | 828 | 37 | 2 | 19 | 7 | 11 | 11 | 1 | 1 | 1 | 2 | 1 | 1 | 284
HRPO | 7.5 | 1085 | S275JR | 22.24 | 589 | 425 | 536 | 26 | 610 | 33 | 173 | 21 | 41 | 1282 | 37 | 4 | 17 | 14 | 13 | 7 | 3 | 1 | 1 | 2 | 1 | 1 | 395
HRPO | 7.5 | 1085 | S275JR | 22.18 | 589 | 400 | 516 | 28 | 610 | 33 | 173 | 21 | 41 | 1282 | 37 | 4 | 17 | 14 | 13 | 7 | 3 | 1 | 1 | 2 | 1 | 1 | 395
HRPO | 7.5 | 1085 | S275JR | 22.06 | 589 | 381 | 502 | 26 | 610 | 42 | 159 | 22 | 41 | 1247 | 33 | 4 | 16 | 15 | 15 | 8 | 3 | 1 | 1 | 4 | 1 | 1 | 376
HRPO | 7.5 | 1085 | S275JR | 22.36 | 589 | 376 | 478 | 32 | 610 | 35 | 169 | 25 | 33 | 1309 | 41 | 4 | 17 | 12 | 11 | 30 | 2 | 1 | 1 | 4 | 1 | 2 | 396
HRPO | 7.5 | 1085 | S275JR | 22.18 | 589 | 409 | 522 | 29 | 610 | 34 | 168 | 26 | 40 | 1248 | 40 | 4 | 18 | 14 | 15 | 9 | 4 | 1 | 1 | 4 | 1 | 1 | 386
HRPO | 7.5 | 1085 | S275JR | 22.18 | 589 | 409 | 522 | 29 | 610 | 34 | 168 | 26 | 40 | 1248 | 40 | 4 | 18 | 14 | 15 | 9 | 4 | 1 | 1 | 4 | 1 | 1 | 386
HRPO | 7.5 | 1085 | S275JR | 22.04 | 589 | 389 | 509 | 29 | 610 | 43 | 164 | 33 | 40 | 1248 | 34 | 4 | 18 | 14 | 11 | 17 | 3 | 1 | 1 | 2 | 1 | 2 | 383
HRPO | 7.5 | 1085 | S275JR | 21.78 | 589 | 402 | 516 | 30 | 610 | 40 | 161 | 31 | 31 | 1274 | 35 | 4 | 16 | 14 | 11 | 9 | 2 | 1 | 1 | 3 | 1 | 1 | 383
HRPO | 7.5 | 1085 | S275JR | 22.1 | 589 | 376 | 478 | 32 | 610 | 34 | 168 | 26 | 40 | 1248 | 40 | 4 | 18 | 14 | 15 | 9 | 4 | 1 | 1 | 4 | 1 | 1 | 386
HRPO | 7.5 | 1085 | S275JR | 17.46 | 589 | 369 | 470 | 30 | 610 | 40 | 149 | 29 | 41 | 795 | 40 | 3 | 26 | 14 | 15 | 9 | 2 | 1 | 1 | 2 | 1 | 1 | 292
HRPO | 7.5 | 1085 | S275JR | 22.1 | 589 | 381 | 502 | 26 | 610 | 42 | 159 | 22 | 41 | 1247 | 33 | 4 | 16 | 15 | 15 | 8 | 3 | 1 | 1 | 4 | 1 | 1 | 376
HRPO | 7.5 | 1085 | S275JR | 21.94 | 589 | 381 | 502 | 26 | 610 | 42 | 159 | 22 | 41 | 1247 | 33 | 4 | 16 | 15 | 15 | 8 | 3 | 1 | 1 | 4 | 1 | 1 | 376
HRPO | 7.5 | 1085 | S275JR | 17.62 | 589 | 315 | 479 | 23 | 610 | 34 | 160 | 26 | 29 | 1281 | 37 | 4 | 18 | 13 | 9 | 11 | 2 | 1 | 1 | 2 | 1 | 1 | 382
976.315