## Tabelle1
stck | material | thickn. | width | weight | quality | RP02 | RM | A | AG | Al | Ars | B | C | Ca | Cr | S | Cu | Mn | Mo | N | Nb | Ni | P | Si | Sn | STA | Ti | V | Zr
1 | cr ngo slitcoil | 0.247 | 435 | 2095 | HP NO25-13Y420 100181 isol.C3 | 424.832 | 539.192 | 16.043 | 13.417 | 0.85 | 0.002 | 0.0004 | 0.0025 | 0.0001 | 0.026 | 0.0023 | 0.016 | 0.269 | 0.005 | 0.0023 | 0.002 | 0.013 | 0.006 | 3.25 | 0.079 | 1 | 0.0025 | 0.003 | 0.002
1 | cr ngo slitcoil | 0.293 | 420 | 2980 | HP NO30-15Y420 C3 | 447.428 | 568.189 | 20.723 | 14.091 | 0.83 | 0.002 | 0.00037 | 0.0033 | 0.0002 | 0.028 | 0.002 | 0.015 | 0.324 | 0.003 | 0.0035 | 0.004 | 0.012 | 0.0058 | 3.31 | 0.076 | 1 | 0.0042 | 0.004 | 0.002
1 | cr ngo slitcoil | 0.342 | 170 | 1255 | 330-35A 100181 isol. C3 | 352.088 | 489.476 | 28.449 | 19.357 | 1.07 | 0.003 | 0.00034 | 0.0019 | 0.0002 | 0.022 | 0.0027 | 0.017 | 0.267 | 0.006 | 0.0039 | 0.002 | 0.014 | 0.0107 | 2.32 | 0.002 | 4 | 0.00221 | 0.002 | 0.002
1 | cr ngo slitcoil | 0.494 | 175 | 2935 | 450-50K HE | 396.797 | 436.484 | 28.682 | 13.688 | 0.26 | 0.002 | 0.0002 | 0.0017 | 0.0002 | 0.021 | 0.0068 | 0.01 | 0.283 | 0.003 | 0.0043 | 0.002 | 0.012 | 0.04 | 0.75 | 0.002 | 1 | 0.00123 | 0.003 | 0.002
1 | cr ngo slitcoil | 0.5 | 140 | 390 | HP 250-50A XX2 | 429.547 | 552.65 | 20.126 | 15.234 | 0.83 | 0.002 | 0.00042 | 0.0036 | 0.0007 | 0.025 | 0.0017 | 0.013 | 0.32 | 0.005 | 0.0048 | 0.002 | 0.014 | 0.0059 | 3.22 | 0.083 | 1 | 0.00316 | 0.003 | 0.002
1 | cr ngo slitcoil | 0.5 | 140 | 390 | HP 250-50A XX2 | 429.547 | 552.65 | 20.126 | 15.234 | 0.83 | 0.002 | 0.00042 | 0.0036 | 0.0007 | 0.025 | 0.0017 | 0.013 | 0.32 | 0.005 | 0.0048 | 0.002 | 0.014 | 0.0059 | 3.22 | 0.083 | 1 | 0.00316 | 0.003 | 0.002
1 | cr ngo coil | 0.295 | 1222.5 | 6000 | HP NO30-15Y420 XX2 | 444.372 | 566.2 | 21.29 | 13.95 | 0.92 | 0.002 | 0.00041 | 0.0029 | 0.0001 | 0.022 | 0.0012 | 0.018 | 0.263 | 0.003 | 0.0026 | 0.002 | 0.013 | 0.006 | 3.25 | 0.088 | 4 | 0.00327 | 0.003 | 0.002
1 | cr ngo coil | 0.296 | 1311.53 | 8504 | HP NO30-15Y420 XX2 | 427.926 | 546.906 | 19.425 | 14.575 | 0.86 | 0.002 | 0.0004 | 0.0023 | 0.0003 | 0.018 | 0.0015 | 0.013 | 0.276 | 0.004 | 0.0029 | 0.004 | 0.011 | 0.0045 | 3.24 | 0.079 | 1 | 0.00311 | 0.003 | 0.002
1 | cr ngo coil | 0.296 | 1311.54 | 8544 | HP NO30-15Y420 XX2 | 427.926 | 546.906 | 19.425 | 14.575 | 0.86 | 0.002 | 0.0004 | 0.0023 | 0.0003 | 0.018 | 0.0015 | 0.013 | 0.276 | 0.004 | 0.0029 | 0.004 | 0.011 | 0.0045 | 3.24 | 0.079 | 1 | 0.00311 | 0.003 | 0.002
1 | cr ngo coil | 0.297 | 1285.78 | 10044 | HP NO30-15Y420 XX2 | 463.396 | 582.83 | 18.113 | 14.118 | 0.85 | 0.002 | 0.00033 | 0.0036 | 0.0002 | 0.023 | 0.0012 | 0.016 | 0.297 | 0.003 | 0.0026 | 0.002 | 0.014 | 0.0084 | 3.44 | 0.082 | 1 | 0.00312 | 0.004 | 0.002
1 | cr ngo coil | 0.297 | 1285.93 | 10014 | HP NO30-15Y420 XX2 | 463.396 | 582.83 | 18.113 | 14.118 | 0.85 | 0.002 | 0.00033 | 0.0036 | 0.0002 | 0.023 | 0.0012 | 0.016 | 0.297 | 0.003 | 0.0026 | 0.002 | 0.014 | 0.0084 | 3.44 | 0.082 | 1 | 0.00312 | 0.004 | 0.002
1 | cr ngo coil | 0.345 | 1422 | 9421 | M330-35A UNI | 312.628 | 455.104 | 26.282 | 19.213 | 0.35 | 0.002 | 0.00023 | 0.003 | 0.0002 | 0.018 | 0.0049 | 0.01 | 0.283 | 0.002 | 0.0036 | 0.002 | 0.009 | 0.014 | 2.31 | 0.002 | 1 | 0.00156 | 0.003 | 0.002
1 | cr ngo coil | 0.345 | 1422 | 9431 | M330-35A UNI | 312.628 | 455.104 | 26.282 | 19.213 | 0.35 | 0.002 | 0.00023 | 0.003 | 0.0002 | 0.018 | 0.0049 | 0.01 | 0.283 | 0.002 | 0.0036 | 0.002 | 0.009 | 0.014 | 2.31 | 0.002 | 1 | 0.00156 | 0.003 | 0.002
1 | cr ngo coil | 0.347 | 1400 | 5120 | M330-35A | 314.331 | 461.904 | 31.79 | 19.923 | 0.38 | 0.002 | 0.0002 | 0.0034 | 0.0002 | 0.02 | 0.0038 | 0.01 | 0.278 | 0.002 | 0.0033 | 0.002 | 0.012 | 0.014 | 2.33 | 0.002 | 4 | 0.00228 | 0.002 | 0.002
1 | cr ngo coil | 0.348 | 1253.27 | 8794 | M 330-35A | 371.576 | 509.053 | 28.751 | 20.075 | 1.08 | 0.002 | 0.00043 | 0.003 | 0.0001 | 0.02 | 0.0047 | 0.013 | 0.254 | 0.004 | 0.0046 | 0.002 | 0.012 | 0.0108 | 2.32 | 0.002 | 4 | 0.00281 | 0.002 | 0.002
1 | cr ngo coil | 0.358 | 1254 | 3000 | NO35-22 HS XX2 | 475.062 | 598.341 | 22.656 | 16.014 | 1.52 | 0.002 | 0.00044 | 0.0025 | 0.0001 | 0.028 | 0.0019 | 0.017 | 0.518 | 0.004 | 0.0029 | 0.002 | 0.009 | 0.035 | 2.76 | 0.002 | 4 | 0.0041 | 0.003 | 0.002
1 | cr ngo coil | 0.464 | 1101.14 | 5371 | HP 230-50A UNI | 456.508 | 577.9 | 20.78 | 14.02 | 0.87 | 0.002 | 0.00036 | 0.0026 | 0.0001 | 0.023 | 0.0016 | 0.014 | 0.315 | 0.005 | 0.0033 | 0.002 | 0.015 | 0.0064 | 3.35 | 0.085 | 1 | 0.00329 | 0.003 | 0.002
1 | cr ngo coil | 0.489 | 1351.56 | 4231 | HP 250-50A XX2 | 454.316 | 578.104 | 21.029 | 14.591 | 0.87 | 0.003 | 0.00039 | 0.0025 | 0.0009 | 0.027 | 0.0021 | 0.018 | 0.313 | 0.004 | 0.0037 | 0.002 | 0.014 | 0.0037 | 3.25 | 0.082 | 1 | 0.00272 | 0.003 | 0.002
1 | cr ngo coil | 0.493 | 990 | 11172 | HP 330-50A UNI | 301.861 | 447.801 | 30.821 | 20.61 | 0.36 | 0.002 | 0.00024 | 0.0028 | 0.0004 | 0.015 | 0.0037 | 0.009 | 0.276 | 0.002 | 0.0031 | 0.002 | 0.011 | 0.015 | 2.32 | 0.002 | 4 | 0.00205 | 0.003 | 0.002
1 | cr ngo coil | 0.493 | 1282.56 | 8221 | M270-50A | 460.472 | 581.726 | 21.787 | 14.201 | 0.87 | 0.003 | 0.00039 | 0.0025 | 0.0009 | 0.027 | 0.0021 | 0.018 | 0.313 | 0.004 | 0.0037 | 0.002 | 0.014 | 0.0037 | 3.25 | 0.082 | 1 | 0.00272 | 0.003 | 0.002
1 | cr ngo coil | 0.493 | 1512 | 2530 | HP 330-50A XX2 | 308.296 | 455.96 | 32.566 | 19.719 | 0.33 | 0.002 | 0.00027 | 0.0026 | 0.001 | 0.03 | 0.0029 | 0.009 | 0.294 | 0.003 | 0.0024 | 0.002 | 0.013 | 0.016 | 2.29 | 0.002 | 1 | 0.00172 | 0.003 | 0.002
1 | cr ngo coil | 0.498 | 1533 | 2771 | M 600-50A | 0 | 0 | 0 | 0 | 0.26 | 0.002 | 0.0002 | 0.0014 | 0.0007 | 0.034 | 0.0049 | 0.013 | 0.264 | 0.007 | 0.0033 | 0.002 | 0.022 | 0.032 | 0.75 | 0.002 | 0 | 0.00105 | 0.002 | 0.002
1 | cr ngo coil | 0.503 | 1303 | 1930 | 560-50K | 432.028 | 469.702 | 24.736 | 12.285 | 0.089 | 0.002 | 0.00021 | 0.033 | 0.0004 | 0.023 | 0.0034 | 0.009 | 0.274 | 0.003 | 0.0029 | 0.002 | 0.014 | 0.037 | 0.456 | 0.002 | 4 | 0.00114 | 0.002 | 0.002
1 | cr ngo coil | 0.503 | 1316 | 18552 | 660-50K | 373.884 | 450.42 | 21.642 | 8.814 | 0.066 | 0.002 | 0.0002 | 0.039 | 0.0001 | 0.021 | 0.0077 | 0.009 | 0.272 | 0.002 | 0.0043 | 0.002 | 0.014 | 0.033 | 0.178 | 0.002 | 1 | 0.001 | 0.001 | 0.002
1 | cr ngo coil | 0.642 | 1042.52 | 11692 | 530-65A | 312.763 | 465.857 | 33.097 | 19.987 | 0.39 | 0.002 | 0.0002 | 0.0023 | 0.0004 | 0.015 | 0.005 | 0.013 | 0.269 | 0.003 | 0.0043 | 0.002 | 0.01 | 0.014 | 2.38 | 0.002 | 1 | 0.00182 | 0.003 | 0.002
1 | cr ngo coil | 0.644 | 1402.32 | 25832 | M 800-65A | 287.99 | 413.578 | 38.302 | 24.675 | 0.115 | 0.002 | 0.0002 | 0.0022 | 0.0002 | 0.029 | 0.0036 | 0.008 | 0.262 | 0.003 | 0.0029 | 0.002 | 0.01 | 0.055 | 1.35 | 0.002 | 4 | 0.00122 | 0.003 | 0.002
1 | cr ngo coil | 0.646 | 1402.77 | 28062 | M 800-65A | 303.615 | 422.222 | 36.448 | 24.516 | 0.115 | 0.002 | 0.0002 | 0.0022 | 0.0002 | 0.029 | 0.0036 | 0.008 | 0.262 | 0.003 | 0.0029 | 0.002 | 0.01 | 0.055 | 1.35 | 0.002 | 4 | 0.00122 | 0.003 | 0.002
1 | cr ngo coil | 0.646 | 1402.86 | 28472 | M800-65A | 293.24 | 413.604 | 36.05 | 25.114 | 0.115 | 0.002 | 0.0002 | 0.0022 | 0.0002 | 0.029 | 0.0036 | 0.008 | 0.262 | 0.003 | 0.0029 | 0.002 | 0.01 | 0.055 | 1.35 | 0.002 | 4 | 0.00122 | 0.003 | 0.002
1 | cr ngo coil | 0.651 | 1503.86 | 25192 | M470-65A | 350.566 | 492.486 | 31.27 | 18.441 | 1.11 | 0.002 | 0.00034 | 0.002 | 0.0002 | 0.021 | 0.0034 | 0.015 | 0.26 | 0.005 | 0.0034 | 0.002 | 0.014 | 0.015 | 2.36 | 0.002 | 4 | 0.00226 | 0.002 | 0.002
1 | cr ngo coil | 0.654 | 1410.5 | 17400 | 800-65K | 396.246 | 445.466 | 18.838 | 5.953 | 0.066 | 0.002 | 0.0002 | 0.04 | 0.0001 | 0.02 | 0.0069 | 0.008 | 0.259 | 0.004 | 0.0041 | 0.002 | 0.013 | 0.037 | 0.17 | 0.002 | 1 | 0.00107 | 0.002 | 0.002
1 | cr ngo coil | 0.655 | 989.5 | 14342 | 350-65A HS (ISOLIERT) | 450.133 | 588.422 | 24.838 | 15.312 | 0.86 | 0.002 | 0.00041 | 0.0023 | 0.0002 | 0.031 | 0.0017 | 0.016 | 0.313 | 0.005 | 0.0035 | 0.003 | 0.011 | 0.0053 | 3.2 | 0.095 | 1 | 0.00345 | 0.003 | 0.002
31 |  |  |  | 294687